## Sheet1
Колонка_1 | Колонка_2 | Колонка_3 | Колонка_4
--Test Summary--
Full Path and File Name
Instrument Name | 7222 #2
Instrument Type | Consistometer
Instrument Serial Number | 128
Test Start Date | 02.04.2002
Test Start Time | 3:27:05
Test Stop Date | 02.04.2002
Test Stop Time | 5:08:58
Test Length | 1:41:53
Final Sample Time Offset | 1:41:00
Controller Schedule Name
Sampling Period | 60 seconds
Comments | MPa: 35(30min); T: 49C(30min); tap water, dry blending
Information | WellID | 46-7265
Information | Customer | Sovetsky
Information | CementClass | G
Information | CementMfr | Dyckerhoff
Information | Additives | 0.8%TDF-1
Information | Density | 1900
Information | BHCT | 49
Information | BHST | 62
Information | FluidLoss
Information | JobType | 146 mm csg tail slurry
Calculated Value | Thickening_Time | 1:36:00
Calculated Value | Setting Time | N/A
Initial Temperature (C) | 25 C
Final Temperature (C) | 48 C
Initial Pressure (MPa) | 1 MPa
Final Pressure (MPa) | 35 MPa
Initial Consistency (Bc) | 27 Bc
Final Consistency (Bc) | 94 Bc
--Data--
Time (HH:MM:SS) | Temperature (C) | Pressure (MPa) | Consistency (Bc)
0:00:00 | 25 | 1 | 27
0:01:00 | 25 | 3 | 24
0:02:00 | 25 | 4 | 26
0:03:00 | 25 | 5 | 31
0:04:00 | 25 | 6 | 23
0:05:00 | 25 | 7 | 26
0:06:00 | 26 | 8 | 34
0:07:00 | 26 | 10 | 28
0:08:00 | 27 | 11 | 36
0:09:00 | 28 | 12 | 41
0:10:00 | 28 | 13 | 26
0:11:00 | 29 | 14 | 34
0:12:00 | 30 | 15 | 32
0:13:00 | 32 | 16 | 26
0:14:00 | 33 | 17 | 30
0:15:00 | 34 | 18 | 31
0:16:00 | 35 | 20 | 24
0:17:00 | 36 | 21 | 20
0:18:00 | 37 | 22 | 18
0:19:00 | 38 | 23 | 28
0:20:00 | 39 | 24 | 36
0:21:00 | 40 | 25 | 30
0:22:00 | 41 | 26 | 29
0:23:00 | 42 | 27 | 35
0:24:00 | 43 | 28 | 23
0:25:00 | 44 | 30 | 32
0:26:00 | 45 | 31 | 43
0:27:00 | 46 | 32 | 38
0:28:00 | 46 | 32 | 27
0:29:00 | 47 | 34 | 28
0:30:00 | 48 | 35 | 28
0:31:00 | 49 | 35 | 26
0:32:00 | 49 | 35 | 27
0:33:00 | 50 | 35 | 25
0:34:00 | 51 | 35 | 25
0:35:00 | 51 | 35 | 27
0:36:00 | 52 | 35 | 41
0:37:00 | 52 | 35 | 34
0:38:00 | 52 | 35 | 23
0:39:00 | 52 | 35 | 17
0:40:00 | 52 | 35 | 17
0:41:00 | 51 | 35 | 16
0:42:00 | 51 | 35 | 17
0:43:00 | 51 | 35 | 17
0:44:00 | 50 | 35 | 16
0:45:00 | 50 | 35 | 22
0:46:00 | 49 | 35 | 19
0:47:00 | 49 | 35 | 17
0:48:00 | 48 | 35 | 17
0:49:00 | 48 | 35 | 18
0:50:00 | 48 | 35 | 27
0:51:00 | 47 | 35 | 24
0:52:00 | 47 | 36 | 29
0:53:00 | 47 | 36 | 32
0:54:00 | 47 | 36 | 42
0:55:00 | 47 | 36 | 30
0:56:00 | 47 | 36 | 23
0:57:00 | 47 | 36 | 19
0:58:00 | 47 | 36 | 29
0:59:00 | 47 | 36 | 36
1:00:00 | 47 | 36 | 43
1:01:00 | 47 | 36 | 23
1:02:00 | 48 | 36 | 21
1:03:00 | 48 | 36 | 21
1:04:00 | 48 | 36 | 21
1:05:00 | 48 | 36 | 21
1:06:00 | 48 | 36 | 21
1:07:00 | 48 | 36 | 37
1:08:00 | 48 | 36 | 37
1:09:00 | 48 | 36 | 33
1:10:00 | 48 | 36 | 34
1:11:00 | 48 | 36 | 33
1:12:00 | 48 | 36 | 38
1:13:00 | 48 | 36 | 36
1:14:00 | 49 | 36 | 47
1:15:00 | 49 | 36 | 40
1:16:00 | 48 | 35 | 40
1:17:00 | 49 | 36 | 48
1:18:00 | 49 | 36 | 44
1:19:00 | 48 | 35 | 36
1:20:00 | 49 | 35 | 43
1:21:00 | 48 | 35 | 33
1:22:00 | 48 | 35 | 44
1:23:00 | 48 | 35 | 52
1:24:00 | 48 | 35 | 54
1:25:00 | 48 | 35 | 40
1:26:00 | 48 | 35 | 43
1:27:00 | 48 | 35 | 42
1:28:00 | 48 | 35 | 42
1:29:00 | 48 | 35 | 48
1:30:00 | 48 | 35 | 66
1:31:00 | 48 | 35 | 49
1:32:00 | 48 | 35 | 53
1:33:00 | 48 | 35 | 56
1:34:00 | 48 | 35 | 60
1:35:00 | 48 | 35 | 72
1:36:00 | 48 | 35 | 70
1:37:00 | 48 | 35 | 72
1:38:00 | 48 | 35 | 90
1:39:00 | 48 | 35 | 90
1:40:00 | 48 | 35 | 88
1:41:00 | 48 | 35 | 94