## Sheet1
Колонка_1 | Колонка_2 | Колонка_3 | Колонка_4
--Test Summary--
Full Path and File Name
Instrument Name | 7222 #2
Instrument Type | Consistometer
Instrument Serial Number | 128
Test Start Date | 08.06.2002
Test Start Time | 4:18:04
Test Stop Date | 08.06.2002
Test Stop Time | 19:45:34
Test Length | 15:27:30
Final Sample Time Offset | 15:27:00
Controller Schedule Name
Sampling Period | 60 seconds
Comments | MPa: 25(50min) T:49(50min), water from pad 16, all dry blend
Information | WellID | 16/6790
Information | Customer | Sovetsky
Information | CementClass | G
Information | CementMfr | Dyckerhoff
Information | Additives | 0.8%TDF-1
Information | Density | 1900
Information | BHCT | 49
Information | BHST | 67
Information | FluidLoss
Information | JobType | 146 mm csg tail slurry
Calculated Value | Thickening_Time | 3:08:00
Calculated Value | Setting Time | N/A
Initial Temperature (C) | 26 C
Final Temperature (C) | 28 C
Initial Pressure (MPa) | 3 MPa
Final Pressure (MPa) | 24 MPa
Initial Consistency (Bc) | 11 Bc
Final Consistency (Bc) | 87 Bc
--Data--
Time (HH:MM:SS) | Temperature (C) | Pressure (MPa) | Consistency (Bc)
0:00:00 | 26 | 3 | 11
0:01:00 | 26 | 2 | 11
0:02:00 | 26 | 3 | 11
0:03:00 | 26 | 3 | 11
0:04:00 | 26 | 4 | 10
0:05:00 | 26 | 5 | 10
0:06:00 | 26 | 5 | 11
0:07:00 | 27 | 5 | 11
0:08:00 | 27 | 6 | 11
0:09:00 | 27 | 6 | 10
0:10:00 | 28 | 6 | 10
0:11:00 | 29 | 7 | 10
0:12:00 | 29 | 7 | 10
0:13:00 | 30 | 8 | 10
0:14:00 | 31 | 9 | 10
0:15:00 | 31 | 9 | 10
0:16:00 | 32 | 9 | 10
0:17:00 | 33 | 10 | 10
0:18:00 | 33 | 10 | 10
0:19:00 | 34 | 11 | 10
0:20:00 | 35 | 11 | 10
0:21:00 | 35 | 12 | 10
0:22:00 | 36 | 12 | 10
0:23:00 | 37 | 12 | 10
0:24:00 | 37 | 13 | 10
0:25:00 | 38 | 14 | 10
0:26:00 | 38 | 14 | 10
0:27:00 | 39 | 15 | 10
0:28:00 | 39 | 15 | 10
0:29:00 | 40 | 16 | 10
0:30:00 | 40 | 16 | 10
0:31:00 | 40 | 16 | 10
0:32:00 | 41 | 17 | 11
0:33:00 | 41 | 17 | 11
0:34:00 | 41 | 18 | 11
0:35:00 | 42 | 18 | 11
0:36:00 | 42 | 19 | 11
0:37:00 | 42 | 19 | 10
0:38:00 | 43 | 20 | 10
0:39:00 | 43 | 20 | 10
0:40:00 | 44 | 21 | 10
0:41:00 | 44 | 21 | 10
0:42:00 | 44 | 21 | 10
0:43:00 | 45 | 22 | 10
0:44:00 | 45 | 22 | 10
0:45:00 | 45 | 23 | 10
0:46:00 | 46 | 23 | 10
0:47:00 | 46 | 24 | 10
0:48:00 | 47 | 24 | 10
0:49:00 | 47 | 25 | 10
0:50:00 | 48 | 25 | 10
0:51:00 | 48 | 25 | 10
0:52:00 | 48 | 25 | 10
0:53:00 | 49 | 26 | 10
0:54:00 | 49 | 26 | 10
0:55:00 | 49 | 26 | 10
0:56:00 | 50 | 26 | 10
0:57:00 | 50 | 26 | 10
0:58:00 | 50 | 26 | 10
0:59:00 | 50 | 26 | 10
1:00:00 | 50 | 25 | 11
1:01:00 | 50 | 25 | 10
1:02:00 | 50 | 25 | 11
1:03:00 | 50 | 25 | 11
1:04:00 | 49 | 25 | 10
1:05:00 | 49 | 25 | 11
1:06:00 | 49 | 25 | 11
1:07:00 | 49 | 25 | 11
1:08:00 | 49 | 25 | 11
1:09:00 | 49 | 25 | 11
1:10:00 | 49 | 25 | 11
1:11:00 | 48 | 25 | 11
1:12:00 | 48 | 25 | 11
1:13:00 | 48 | 25 | 11
1:14:00 | 48 | 25 | 11
1:15:00 | 48 | 25 | 11
1:16:00 | 48 | 25 | 11
1:17:00 | 48 | 25 | 11
1:18:00 | 48 | 26 | 11
1:19:00 | 48 | 25 | 11
1:20:00 | 48 | 26 | 11
1:21:00 | 48 | 26 | 11
1:22:00 | 48 | 26 | 11
1:23:00 | 48 | 26 | 11
1:24:00 | 48 | 26 | 11
1:25:00 | 48 | 26 | 11
1:26:00 | 48 | 26 | 11
1:27:00 | 48 | 26 | 11
1:28:00 | 48 | 26 | 11
1:29:00 | 48 | 26 | 11
1:30:00 | 48 | 26 | 11
1:31:00 | 48 | 26 | 11
1:32:00 | 48 | 26 | 11
1:33:00 | 48 | 26 | 11
1:34:00 | 48 | 26 | 12
1:35:00 | 48 | 26 | 12
1:36:00 | 48 | 26 | 12
1:37:00 | 48 | 26 | 11
1:38:00 | 48 | 26 | 11
1:39:00 | 48 | 26 | 11
1:40:00 | 48 | 26 | 11
1:41:00 | 48 | 26 | 11
1:42:00 | 48 | 26 | 11
1:43:00 | 48 | 26 | 11
1:44:00 | 48 | 26 | 11
1:45:00 | 48 | 26 | 11
1:46:00 | 48 | 26 | 11
1:47:00 | 48 | 26 | 11
1:48:00 | 48 | 26 | 11
1:49:00 | 48 | 26 | 11
1:50:00 | 48 | 26 | 12
1:51:00 | 48 | 26 | 12
1:52:00 | 48 | 26 | 12
1:53:00 | 48 | 26 | 12
1:54:00 | 48 | 26 | 12
1:55:00 | 48 | 26 | 12
1:56:00 | 48 | 26 | 12
1:57:00 | 48 | 26 | 12
1:58:00 | 48 | 26 | 12
1:59:00 | 48 | 26 | 13
2:00:00 | 48 | 26 | 13
2:01:00 | 48 | 26 | 13
2:02:00 | 48 | 26 | 13
2:03:00 | 48 | 26 | 13
2:04:00 | 48 | 26 | 14
2:05:00 | 48 | 26 | 14
2:06:00 | 48 | 26 | 13
2:07:00 | 48 | 26 | 14
2:08:00 | 48 | 26 | 14
2:09:00 | 48 | 26 | 14
2:10:00 | 48 | 26 | 14
2:11:00 | 48 | 26 | 14
2:12:00 | 48 | 26 | 14
2:13:00 | 48 | 26 | 14
2:14:00 | 48 | 26 | 14
2:15:00 | 48 | 26 | 14
2:16:00 | 48 | 26 | 14
2:17:00 | 48 | 26 | 15
2:18:00 | 48 | 26 | 15
2:19:00 | 48 | 26 | 16
2:20:00 | 48 | 26 | 16
2:21:00 | 48 | 26 | 17
2:22:00 | 48 | 26 | 17
2:23:00 | 48 | 26 | 18
2:24:00 | 48 | 26 | 18
2:25:00 | 48 | 25 | 18
2:26:00 | 48 | 25 | 18
2:27:00 | 48 | 25 | 19
2:28:00 | 48 | 25 | 19
2:29:00 | 48 | 25 | 20
2:30:00 | 48 | 25 | 20
2:31:00 | 48 | 25 | 21
2:32:00 | 48 | 25 | 21
2:33:00 | 48 | 25 | 22
2:34:00 | 48 | 25 | 23
2:35:00 | 48 | 25 | 24
2:36:00 | 48 | 25 | 25
2:37:00 | 48 | 25 | 26
2:38:00 | 48 | 25 | 26
2:39:00 | 48 | 25 | 26
2:40:00 | 48 | 25 | 29
2:41:00 | 48 | 25 | 29
2:42:00 | 48 | 25 | 30
2:43:00 | 48 | 25 | 31
2:44:00 | 48 | 25 | 33
2:45:00 | 48 | 25 | 34
2:46:00 | 48 | 25 | 35
2:47:00 | 48 | 25 | 35
2:48:00 | 48 | 25 | 36
2:49:00 | 48 | 25 | 36
2:50:00 | 48 | 25 | 36
2:51:00 | 48 | 25 | 37
2:52:00 | 48 | 25 | 38
2:53:00 | 48 | 25 | 39
2:54:00 | 48 | 25 | 41
2:55:00 | 48 | 25 | 45
2:56:00 | 48 | 25 | 46
2:57:00 | 48 | 25 | 47
2:58:00 | 48 | 25 | 49
2:59:00 | 48 | 25 | 50
3:00:00 | 48 | 25 | 53
3:01:00 | 48 | 25 | 57
3:02:00 | 48 | 25 | 59
3:03:00 | 48 | 25 | 61
3:04:00 | 48 | 25 | 62
3:05:00 | 48 | 25 | 66
3:06:00 | 48 | 25 | 68
3:07:00 | 48 | 25 | 71
3:08:00 | 48 | 25 | 76
3:09:00 | 48 | 25 | 77
3:10:00 | 48 | 25 | 83
3:11:00 | 48 | 25 | 88
3:12:00 | 48 | 25 | 90
3:13:00 | 48 | 25 | 99
3:14:00 | 48 | 25 | 98
3:15:00 | 49 | 25 | 91
3:16:00 | 49 | 25 | 91
3:17:00 | 49 | 25 | 91
3:18:00 | 50 | 25 | 91
3:19:00 | 50 | 25 | 91
3:20:00 | 50 | 25 | 91
3:21:00 | 51 | 25 | 91
3:22:00 | 51 | 25 | 91
3:23:00 | 51 | 25 | 91
3:24:00 | 52 | 25 | 91
3:25:00 | 52 | 25 | 91
3:26:00 | 52 | 25 | 91
3:27:00 | 52 | 25 | 91
3:28:00 | 52 | 25 | 91
3:29:00 | 53 | 25 | 91
3:30:00 | 53 | 25 | 91
3:31:00 | 53 | 25 | 91
3:32:00 | 53 | 25 | 91
3:33:00 | 53 | 25 | 91
3:34:00 | 53 | 25 | 91
3:35:00 | 53 | 25 | 91
3:36:00 | 53 | 25 | 91
3:37:00 | 54 | 25 | 91
3:38:00 | 54 | 25 | 91
3:39:00 | 54 | 25 | 91
3:40:00 | 54 | 25 | 91
3:41:00 | 54 | 25 | 91
3:42:00 | 54 | 25 | 91
3:43:00 | 54 | 25 | 91
3:44:00 | 54 | 25 | 91
3:45:00 | 54 | 25 | 91
3:46:00 | 54 | 25 | 91
3:47:00 | 54 | 25 | 91
3:48:00 | 55 | 25 | 91
3:49:00 | 54 | 25 | 91
3:50:00 | 55 | 25 | 91
3:51:00 | 55 | 25 | 91
3:52:00 | 55 | 25 | 91
3:53:00 | 55 | 25 | 91
3:54:00 | 55 | 25 | 91
3:55:00 | 55 | 25 | 91
3:56:00 | 55 | 25 | 91
3:57:00 | 55 | 25 | 91
3:58:00 | 55 | 25 | 91
3:59:00 | 55 | 25 | 91
4:00:00 | 55 | 25 | 91
4:01:00 | 55 | 25 | 91
4:02:00 | 55 | 25 | 91
4:03:00 | 54 | 25 | 91
4:04:00 | 54 | 25 | 91
4:05:00 | 54 | 25 | 91
4:06:00 | 54 | 25 | 91
4:07:00 | 54 | 25 | 91
4:08:00 | 54 | 25 | 91
4:09:00 | 54 | 25 | 91
4:10:00 | 54 | 25 | 91
4:11:00 | 54 | 25 | 91
4:12:00 | 54 | 25 | 91
4:13:00 | 54 | 25 | 91
4:14:00 | 54 | 25 | 91
4:15:00 | 54 | 25 | 91
4:16:00 | 54 | 25 | 91
4:17:00 | 54 | 25 | 91
4:18:00 | 54 | 25 | 91
4:19:00 | 54 | 25 | 91
4:20:00 | 54 | 25 | 91
4:21:00 | 54 | 25 | 91
4:22:00 | 53 | 25 | 91
4:23:00 | 53 | 25 | 91
4:24:00 | 53 | 25 | 91
4:25:00 | 53 | 25 | 91
4:26:00 | 53 | 25 | 91
4:27:00 | 53 | 25 | 91
4:28:00 | 53 | 25 | 91
4:29:00 | 53 | 25 | 91
4:30:00 | 53 | 25 | 91
4:31:00 | 53 | 25 | 91
4:32:00 | 53 | 25 | 91
4:33:00 | 53 | 25 | 91
4:34:00 | 53 | 25 | 91
4:35:00 | 52 | 25 | 91
4:36:00 | 52 | 25 | 91
4:37:00 | 52 | 25 | 91
4:38:00 | 52 | 25 | 91
4:39:00 | 52 | 25 | 91
4:40:00 | 52 | 25 | 91
4:41:00 | 52 | 25 | 91
4:42:00 | 52 | 25 | 91
4:43:00 | 52 | 25 | 91
4:44:00 | 52 | 25 | 91
4:45:00 | 52 | 25 | 91
4:46:00 | 52 | 25 | 91
4:47:00 | 51 | 25 | 91
4:48:00 | 51 | 25 | 91
4:49:00 | 51 | 25 | 91
4:50:00 | 51 | 25 | 91
4:51:00 | 51 | 25 | 91
4:52:00 | 51 | 25 | 91
4:53:00 | 51 | 25 | 91
4:54:00 | 51 | 25 | 91
4:55:00 | 51 | 25 | 91
4:56:00 | 51 | 25 | 91
4:57:00 | 50 | 25 | 91
4:58:00 | 50 | 25 | 91
4:59:00 | 50 | 25 | 91
5:00:00 | 50 | 25 | 91
5:01:00 | 50 | 25 | 91
5:02:00 | 50 | 25 | 91
5:03:00 | 50 | 25 | 91
5:04:00 | 50 | 25 | 91
5:05:00 | 50 | 25 | 91
5:06:00 | 49 | 25 | 91
5:07:00 | 50 | 25 | 91
5:08:00 | 49 | 25 | 91
5:09:00 | 49 | 25 | 91
5:10:00 | 49 | 25 | 91
5:11:00 | 49 | 25 | 91
5:12:00 | 49 | 25 | 91
5:13:00 | 49 | 25 | 91
5:14:00 | 49 | 25 | 91
5:15:00 | 49 | 25 | 91
5:16:00 | 49 | 25 | 91
5:17:00 | 49 | 25 | 91
5:18:00 | 49 | 25 | 91
5:19:00 | 48 | 25 | 91
5:20:00 | 48 | 25 | 91
5:21:00 | 48 | 25 | 91
5:22:00 | 48 | 25 | 91
5:23:00 | 48 | 25 | 91
5:24:00 | 48 | 25 | 91
5:25:00 | 48 | 25 | 91
5:26:00 | 48 | 25 | 91
5:27:00 | 48 | 25 | 91
5:28:00 | 48 | 25 | 91
5:29:00 | 47 | 25 | 91
5:30:00 | 47 | 25 | 91
5:31:00 | 47 | 25 | 91
5:32:00 | 47 | 25 | 91
5:33:00 | 47 | 25 | 91
5:34:00 | 47 | 25 | 91
5:35:00 | 47 | 25 | 91
5:36:00 | 47 | 25 | 91
5:37:00 | 47 | 25 | 91
5:38:00 | 47 | 25 | 91
5:39:00 | 47 | 25 | 91
5:40:00 | 46 | 25 | 91
5:41:00 | 46 | 25 | 91
5:42:00 | 46 | 25 | 91
5:43:00 | 46 | 25 | 91
5:44:00 | 46 | 25 | 91
5:45:00 | 46 | 25 | 91
5:46:00 | 46 | 25 | 91
5:47:00 | 46 | 25 | 91
5:48:00 | 46 | 25 | 91
5:49:00 | 46 | 25 | 91
5:50:00 | 46 | 25 | 91
5:51:00 | 46 | 25 | 91
5:52:00 | 46 | 25 | 91
5:53:00 | 45 | 25 | 91
5:54:00 | 45 | 25 | 91
5:55:00 | 45 | 25 | 91
5:56:00 | 45 | 25 | 91
5:57:00 | 45 | 25 | 91
5:58:00 | 45 | 25 | 91
5:59:00 | 45 | 25 | 91
6:00:00 | 45 | 25 | 91
6:01:00 | 45 | 25 | 91
6:02:00 | 45 | 25 | 91
6:03:00 | 45 | 25 | 91
6:04:00 | 45 | 25 | 91
6:05:00 | 44 | 25 | 91
6:06:00 | 44 | 25 | 91
6:07:00 | 44 | 25 | 91
6:08:00 | 44 | 25 | 91
6:09:00 | 44 | 25 | 91
6:10:00 | 44 | 25 | 91
6:11:00 | 44 | 25 | 91
6:12:00 | 44 | 25 | 91
6:13:00 | 44 | 25 | 91
6:14:00 | 44 | 25 | 91
6:15:00 | 44 | 25 | 91
6:16:00 | 44 | 25 | 91
6:17:00 | 43 | 25 | 91
6:18:00 | 43 | 25 | 91
6:19:00 | 43 | 25 | 91
6:20:00 | 43 | 25 | 91
6:21:00 | 43 | 25 | 91
6:22:00 | 43 | 25 | 91
6:23:00 | 43 | 25 | 91
6:24:00 | 43 | 25 | 91
6:25:00 | 43 | 25 | 91
6:26:00 | 43 | 25 | 91
6:27:00 | 43 | 25 | 91
6:28:00 | 43 | 25 | 91
6:29:00 | 43 | 25 | 91
6:30:00 | 43 | 25 | 91
6:31:00 | 43 | 25 | 91
6:32:00 | 42 | 25 | 91
6:33:00 | 42 | 25 | 91
6:34:00 | 42 | 25 | 91
6:35:00 | 42 | 25 | 91
6:36:00 | 42 | 25 | 91
6:37:00 | 42 | 25 | 91
6:38:00 | 42 | 25 | 91
6:39:00 | 42 | 25 | 92
6:40:00 | 42 | 25 | 92
6:41:00 | 42 | 25 | 92
6:42:00 | 42 | 25 | 92
6:43:00 | 42 | 25 | 91
6:44:00 | 42 | 25 | 91
6:45:00 | 42 | 25 | 92
6:46:00 | 42 | 25 | 91
6:47:00 | 41 | 25 | 92
6:48:00 | 41 | 25 | 92
6:49:00 | 41 | 25 | 91
6:50:00 | 41 | 25 | 92
6:51:00 | 41 | 25 | 91
6:52:00 | 41 | 25 | 91
6:53:00 | 41 | 25 | 91
6:54:00 | 41 | 25 | 92
6:55:00 | 41 | 25 | 92
6:56:00 | 41 | 25 | 92
6:57:00 | 41 | 25 | 91
6:58:00 | 41 | 25 | 92
6:59:00 | 41 | 25 | 92
7:00:00 | 41 | 25 | 91
7:01:00 | 41 | 25 | 91
7:02:00 | 40 | 25 | 91
7:03:00 | 41 | 25 | 91
7:04:00 | 40 | 25 | 91
7:05:00 | 40 | 25 | 91
7:06:00 | 40 | 25 | 91
7:07:00 | 40 | 25 | 91
7:08:00 | 40 | 25 | 92
7:09:00 | 40 | 25 | 91
7:10:00 | 40 | 25 | 92
7:11:00 | 40 | 25 | 91
7:12:00 | 40 | 25 | 91
7:13:00 | 40 | 25 | 92
7:14:00 | 40 | 25 | 92
7:15:00 | 40 | 25 | 92
7:16:00 | 40 | 25 | 92
7:17:00 | 40 | 25 | 92
7:18:00 | 40 | 25 | 92
7:19:00 | 40 | 25 | 92
7:20:00 | 40 | 25 | 92
7:21:00 | 40 | 25 | 92
7:22:00 | 39 | 25 | 92
7:23:00 | 39 | 25 | 92
7:24:00 | 39 | 25 | 92
7:25:00 | 39 | 25 | 92
7:26:00 | 39 | 25 | 92
7:27:00 | 39 | 25 | 92
7:28:00 | 39 | 25 | 92
7:29:00 | 39 | 25 | 92
7:30:00 | 39 | 25 | 92
7:31:00 | 39 | 25 | 92
7:32:00 | 39 | 25 | 92
7:33:00 | 39 | 25 | 92
7:34:00 | 39 | 25 | 92
7:35:00 | 39 | 25 | 92
7:36:00 | 39 | 25 | 92
7:37:00 | 39 | 25 | 92
7:38:00 | 39 | 25 | 92
7:39:00 | 39 | 25 | 92
7:40:00 | 39 | 25 | 92
7:41:00 | 39 | 25 | 92
7:42:00 | 39 | 25 | 92
7:43:00 | 38 | 25 | 92
7:44:00 | 38 | 25 | 92
7:45:00 | 38 | 25 | 92
7:46:00 | 38 | 25 | 92
7:47:00 | 38 | 25 | 92
7:48:00 | 38 | 25 | 92
7:49:00 | 38 | 25 | 92
7:50:00 | 38 | 25 | 92
7:51:00 | 38 | 25 | 92
7:52:00 | 38 | 25 | 92
7:53:00 | 38 | 25 | 92
7:54:00 | 38 | 25 | 92
7:55:00 | 38 | 25 | 92
7:56:00 | 38 | 25 | 92
7:57:00 | 38 | 25 | 92
7:58:00 | 38 | 25 | 92
7:59:00 | 38 | 25 | 92
8:00:00 | 38 | 25 | 92
8:01:00 | 38 | 25 | 92
8:02:00 | 38 | 25 | 92
8:03:00 | 37 | 25 | 92
8:04:00 | 37 | 25 | 92
8:05:00 | 37 | 25 | 92
8:06:00 | 37 | 25 | 92
8:07:00 | 37 | 25 | 92
8:08:00 | 37 | 25 | 92
8:09:00 | 37 | 25 | 92
8:10:00 | 37 | 25 | 92
8:11:00 | 37 | 25 | 92
8:12:00 | 37 | 25 | 92
8:13:00 | 37 | 25 | 92
8:14:00 | 37 | 25 | 92
8:15:00 | 37 | 25 | 92
8:16:00 | 37 | 25 | 92
8:17:00 | 37 | 25 | 92
8:18:00 | 37 | 25 | 92
8:19:00 | 37 | 25 | 92
8:20:00 | 37 | 25 | 92
8:21:00 | 37 | 25 | 92
8:22:00 | 37 | 25 | 92
8:23:00 | 37 | 25 | 92
8:24:00 | 37 | 25 | 92
8:25:00 | 37 | 25 | 92
8:26:00 | 37 | 25 | 92
8:27:00 | 36 | 25 | 92
8:28:00 | 37 | 25 | 92
8:29:00 | 36 | 25 | 92
8:30:00 | 36 | 25 | 92
8:31:00 | 36 | 25 | 92
8:32:00 | 36 | 25 | 92
8:33:00 | 36 | 25 | 92
8:34:00 | 36 | 25 | 92
8:35:00 | 36 | 25 | 92
8:36:00 | 36 | 25 | 92
8:37:00 | 36 | 25 | 92
8:38:00 | 36 | 25 | 92
8:39:00 | 36 | 25 | 92
8:40:00 | 36 | 25 | 92
8:41:00 | 36 | 25 | 92
8:42:00 | 36 | 25 | 92
8:43:00 | 36 | 25 | 92
8:44:00 | 36 | 25 | 92
8:45:00 | 36 | 25 | 92
8:46:00 | 36 | 25 | 92
8:47:00 | 36 | 25 | 92
8:48:00 | 36 | 25 | 92
8:49:00 | 36 | 25 | 92
8:50:00 | 36 | 25 | 92
8:51:00 | 36 | 25 | 92
8:52:00 | 36 | 25 | 92
8:53:00 | 35 | 25 | 92
8:54:00 | 36 | 25 | 92
8:55:00 | 35 | 25 | 92
8:56:00 | 35 | 25 | 92
8:57:00 | 35 | 25 | 92
8:58:00 | 35 | 25 | 92
8:59:00 | 35 | 25 | 92
9:00:00 | 35 | 25 | 92
9:01:00 | 35 | 25 | 92
9:02:00 | 35 | 25 | 92
9:03:00 | 35 | 25 | 92
9:04:00 | 35 | 25 | 92
9:05:00 | 35 | 25 | 92
9:06:00 | 35 | 25 | 92
9:07:00 | 35 | 25 | 92
9:08:00 | 35 | 25 | 92
9:09:00 | 35 | 25 | 92
9:10:00 | 35 | 25 | 92
9:11:00 | 35 | 25 | 92
9:12:00 | 35 | 25 | 92
9:13:00 | 35 | 25 | 92
9:14:00 | 35 | 25 | 92
9:15:00 | 35 | 25 | 92
9:16:00 | 35 | 25 | 92
9:17:00 | 35 | 25 | 92
9:18:00 | 35 | 25 | 92
9:19:00 | 35 | 25 | 92
9:20:00 | 35 | 25 | 92
9:21:00 | 35 | 25 | 92
9:22:00 | 35 | 25 | 92
9:23:00 | 35 | 25 | 92
9:24:00 | 34 | 25 | 92
9:25:00 | 34 | 25 | 92
9:26:00 | 34 | 25 | 92
9:27:00 | 34 | 25 | 92
9:28:00 | 34 | 25 | 92
9:29:00 | 34 | 25 | 92
9:30:00 | 34 | 25 | 92
9:31:00 | 34 | 25 | 92
9:32:00 | 34 | 25 | 92
9:33:00 | 34 | 25 | 92
9:34:00 | 34 | 25 | 92
9:35:00 | 34 | 25 | 92
9:36:00 | 34 | 25 | 92
9:37:00 | 34 | 25 | 92
9:38:00 | 34 | 25 | 92
9:39:00 | 34 | 25 | 92
9:40:00 | 34 | 25 | 92
9:41:00 | 34 | 25 | 92
9:42:00 | 34 | 25 | 92
9:43:00 | 34 | 25 | 92
9:44:00 | 34 | 25 | 92
9:45:00 | 34 | 25 | 92
9:46:00 | 34 | 25 | 92
9:47:00 | 34 | 25 | 92
9:48:00 | 34 | 25 | 92
9:49:00 | 34 | 25 | 92
9:50:00 | 34 | 25 | 92
9:51:00 | 34 | 25 | 92
9:52:00 | 34 | 25 | 92
9:53:00 | 34 | 25 | 92
9:54:00 | 34 | 25 | 92
9:55:00 | 33 | 25 | 92
9:56:00 | 33 | 25 | 92
9:57:00 | 33 | 25 | 92
9:58:00 | 33 | 25 | 92
9:59:00 | 33 | 25 | 92
10:00:00 | 33 | 25 | 92
10:01:00 | 33 | 25 | 92
10:02:00 | 33 | 25 | 92
10:03:00 | 33 | 25 | 92
10:04:00 | 33 | 25 | 92
10:05:00 | 33 | 25 | 92
10:06:00 | 33 | 25 | 92
10:07:00 | 33 | 25 | 92
10:08:00 | 33 | 25 | 92
10:09:00 | 33 | 25 | 92
10:10:00 | 33 | 25 | 92
10:11:00 | 33 | 25 | 92
10:12:00 | 33 | 25 | 92
10:13:00 | 33 | 25 | 92
10:14:00 | 33 | 25 | 92
10:15:00 | 33 | 25 | 92
10:16:00 | 33 | 25 | 92
10:17:00 | 33 | 25 | 92
10:18:00 | 33 | 25 | 92
10:19:00 | 33 | 25 | 92
10:20:00 | 33 | 25 | 92
10:21:00 | 33 | 25 | 92
10:22:00 | 33 | 25 | 92
10:23:00 | 33 | 25 | 92
10:24:00 | 33 | 25 | 92
10:25:00 | 33 | 25 | 92
10:26:00 | 33 | 25 | 92
10:27:00 | 33 | 25 | 92
10:28:00 | 33 | 25 | 92
10:29:00 | 33 | 25 | 92
10:30:00 | 33 | 25 | 92
10:31:00 | 33 | 25 | 92
10:32:00 | 32 | 25 | 92
10:33:00 | 33 | 25 | 92
10:34:00 | 32 | 25 | 92
10:35:00 | 33 | 25 | 92
10:36:00 | 32 | 25 | 92
10:37:00 | 32 | 25 | 92
10:38:00 | 32 | 25 | 92
10:39:00 | 32 | 25 | 92
10:40:00 | 32 | 25 | 92
10:41:00 | 32 | 25 | 92
10:42:00 | 32 | 25 | 92
10:43:00 | 32 | 25 | 92
10:44:00 | 32 | 25 | 92
10:45:00 | 32 | 25 | 92
10:46:00 | 32 | 25 | 92
10:47:00 | 32 | 25 | 92
10:48:00 | 32 | 25 | 92
10:49:00 | 32 | 25 | 92
10:50:00 | 32 | 25 | 92
10:51:00 | 32 | 25 | 92
10:52:00 | 32 | 25 | 92
10:53:00 | 32 | 25 | 92
10:54:00 | 32 | 25 | 92
10:55:00 | 32 | 25 | 92
10:56:00 | 32 | 25 | 92
10:57:00 | 32 | 25 | 92
10:58:00 | 32 | 25 | 92
10:59:00 | 32 | 25 | 92
11:00:00 | 32 | 25 | 92
11:01:00 | 32 | 25 | 92
11:02:00 | 32 | 25 | 92
11:03:00 | 32 | 25 | 92
11:04:00 | 32 | 25 | 92
11:05:00 | 32 | 25 | 92
11:06:00 | 32 | 25 | 92
11:07:00 | 32 | 25 | 92
11:08:00 | 32 | 25 | 92
11:09:00 | 32 | 25 | 92
11:10:00 | 32 | 25 | 92
11:11:00 | 32 | 25 | 92
11:12:00 | 32 | 25 | 92
11:13:00 | 32 | 25 | 92
11:14:00 | 32 | 25 | 92
11:15:00 | 32 | 25 | 92
11:16:00 | 31 | 25 | 92
11:17:00 | 31 | 25 | 92
11:18:00 | 31 | 25 | 92
11:19:00 | 31 | 25 | 92
11:20:00 | 31 | 25 | 92
11:21:00 | 31 | 25 | 92
11:22:00 | 31 | 25 | 92
11:23:00 | 31 | 25 | 92
11:24:00 | 31 | 25 | 92
11:25:00 | 31 | 25 | 92
11:26:00 | 31 | 25 | 92
11:27:00 | 31 | 25 | 92
11:28:00 | 31 | 25 | 92
11:29:00 | 31 | 25 | 92
11:30:00 | 31 | 25 | 92
11:31:00 | 31 | 25 | 92
11:32:00 | 31 | 25 | 92
11:33:00 | 31 | 25 | 92
11:34:00 | 31 | 25 | 92
11:35:00 | 31 | 25 | 92
11:36:00 | 31 | 25 | 92
11:37:00 | 31 | 25 | 92
11:38:00 | 31 | 25 | 92
11:39:00 | 31 | 25 | 92
11:40:00 | 31 | 25 | 92
11:41:00 | 31 | 25 | 92
11:42:00 | 31 | 25 | 92
11:43:00 | 31 | 25 | 92
11:44:00 | 31 | 25 | 92
11:45:00 | 31 | 25 | 92
11:46:00 | 31 | 25 | 92
11:47:00 | 31 | 25 | 92
11:48:00 | 31 | 25 | 92
11:49:00 | 31 | 25 | 92
11:50:00 | 31 | 25 | 92
11:51:00 | 31 | 25 | 92
11:52:00 | 31 | 25 | 92
11:53:00 | 31 | 25 | 92
11:54:00 | 31 | 25 | 92
11:55:00 | 31 | 25 | 92
11:56:00 | 31 | 25 | 92
11:57:00 | 31 | 25 | 92
11:58:00 | 31 | 25 | 92
11:59:00 | 31 | 25 | 92
12:00:00 | 31 | 25 | 92
12:01:00 | 31 | 25 | 92
12:02:00 | 30 | 25 | 92
12:03:00 | 30 | 25 | 92
12:04:00 | 31 | 25 | 92
12:05:00 | 30 | 25 | 92
12:06:00 | 31 | 25 | 92
12:07:00 | 30 | 25 | 92
12:08:00 | 30 | 25 | 92
12:09:00 | 30 | 25 | 92
12:10:00 | 30 | 25 | 92
12:11:00 | 30 | 25 | 92
12:12:00 | 30 | 25 | 92
12:13:00 | 30 | 25 | 92
12:14:00 | 30 | 25 | 92
12:15:00 | 30 | 25 | 92
12:16:00 | 30 | 25 | 92
12:17:00 | 30 | 25 | 92
12:18:00 | 30 | 25 | 92
12:19:00 | 30 | 25 | 92
12:20:00 | 30 | 25 | 92
12:21:00 | 30 | 25 | 92
12:22:00 | 30 | 25 | 92
12:23:00 | 30 | 25 | 92
12:24:00 | 30 | 25 | 92
12:25:00 | 30 | 25 | 92
12:26:00 | 30 | 25 | 92
12:27:00 | 30 | 25 | 92
12:28:00 | 30 | 25 | 92
12:29:00 | 30 | 25 | 92
12:30:00 | 30 | 25 | 92
12:31:00 | 30 | 25 | 92
12:32:00 | 30 | 25 | 92
12:33:00 | 30 | 25 | 92
12:34:00 | 30 | 25 | 92
12:35:00 | 30 | 25 | 92
12:36:00 | 30 | 25 | 92
12:37:00 | 30 | 25 | 92
12:38:00 | 30 | 25 | 92
12:39:00 | 30 | 25 | 92
12:40:00 | 30 | 25 | 92
12:41:00 | 30 | 25 | 92
12:42:00 | 30 | 25 | 92
12:43:00 | 30 | 25 | 92
12:44:00 | 30 | 25 | 92
12:45:00 | 30 | 25 | 92
12:46:00 | 30 | 25 | 92
12:47:00 | 30 | 25 | 92
12:48:00 | 30 | 25 | 92
12:49:00 | 30 | 25 | 92
12:50:00 | 30 | 25 | 92
12:51:00 | 30 | 25 | 92
12:52:00 | 30 | 25 | 92
12:53:00 | 30 | 25 | 92
12:54:00 | 30 | 25 | 92
12:55:00 | 30 | 25 | 92
12:56:00 | 30 | 25 | 92
12:57:00 | 30 | 25 | 92
12:58:00 | 30 | 25 | 92
12:59:00 | 30 | 25 | 92
13:00:00 | 29 | 25 | 92
13:01:00 | 30 | 25 | 92
13:02:00 | 29 | 25 | 92
13:03:00 | 29 | 25 | 92
13:04:00 | 29 | 25 | 92
13:05:00 | 29 | 25 | 92
13:06:00 | 29 | 25 | 92
13:07:00 | 29 | 25 | 92
13:08:00 | 29 | 25 | 92
13:09:00 | 29 | 25 | 92
13:10:00 | 29 | 25 | 92
13:11:00 | 29 | 25 | 92
13:12:00 | 29 | 25 | 92
13:13:00 | 29 | 25 | 92
13:14:00 | 29 | 25 | 92
13:15:00 | 29 | 25 | 92
13:16:00 | 29 | 25 | 92
13:17:00 | 29 | 25 | 92
13:18:00 | 29 | 25 | 92
13:19:00 | 29 | 25 | 92
13:20:00 | 29 | 25 | 92
13:21:00 | 29 | 25 | 92
13:22:00 | 29 | 25 | 92
13:23:00 | 29 | 25 | 92
13:24:00 | 29 | 25 | 92
13:25:00 | 29 | 25 | 92
13:26:00 | 29 | 25 | 92
13:27:00 | 29 | 25 | 92
13:28:00 | 29 | 25 | 92
13:29:00 | 29 | 25 | 92
13:30:00 | 29 | 25 | 92
13:31:00 | 29 | 25 | 92
13:32:00 | 29 | 25 | 92
13:33:00 | 29 | 25 | 92
13:34:00 | 29 | 25 | 92
13:35:00 | 29 | 25 | 92
13:36:00 | 29 | 25 | 92
13:37:00 | 29 | 25 | 92
13:38:00 | 29 | 25 | 92
13:39:00 | 29 | 25 | 92
13:40:00 | 29 | 25 | 92
13:41:00 | 29 | 25 | 92
13:42:00 | 29 | 25 | 92
13:43:00 | 29 | 25 | 92
13:44:00 | 29 | 25 | 92
13:45:00 | 29 | 25 | 92
13:46:00 | 29 | 25 | 92
13:47:00 | 29 | 25 | 92
13:48:00 | 29 | 25 | 92
13:49:00 | 29 | 25 | 92
13:50:00 | 29 | 25 | 92
13:51:00 | 29 | 25 | 92
13:52:00 | 29 | 25 | 92
13:53:00 | 29 | 25 | 92
13:54:00 | 29 | 25 | 92
13:55:00 | 29 | 25 | 92
13:56:00 | 29 | 25 | 92
13:57:00 | 29 | 25 | 92
13:58:00 | 29 | 25 | 92
13:59:00 | 29 | 25 | 92
14:00:00 | 29 | 25 | 92
14:01:00 | 29 | 25 | 92
14:02:00 | 29 | 25 | 92
14:03:00 | 29 | 25 | 92
14:04:00 | 29 | 25 | 92
14:05:00 | 29 | 25 | 92
14:06:00 | 29 | 25 | 92
14:07:00 | 29 | 25 | 92
14:08:00 | 29 | 25 | 92
14:09:00 | 28 | 25 | 92
14:10:00 | 28 | 25 | 92
14:11:00 | 28 | 25 | 92
14:12:00 | 28 | 25 | 92
14:13:00 | 28 | 25 | 92
14:14:00 | 28 | 25 | 92
14:15:00 | 28 | 25 | 92
14:16:00 | 28 | 25 | 92
14:17:00 | 28 | 25 | 92
14:18:00 | 28 | 25 | 92
14:19:00 | 28 | 25 | 92
14:20:00 | 28 | 25 | 92
14:21:00 | 28 | 25 | 92
14:22:00 | 28 | 25 | 92
14:23:00 | 28 | 25 | 92
14:24:00 | 28 | 25 | 92
14:25:00 | 28 | 25 | 92
14:26:00 | 28 | 25 | 92
14:27:00 | 28 | 25 | 92
14:28:00 | 28 | 25 | 92
14:29:00 | 28 | 25 | 92
14:30:00 | 28 | 25 | 92
14:31:00 | 28 | 25 | 92
14:32:00 | 28 | 25 | 92
14:33:00 | 28 | 25 | 92
14:34:00 | 28 | 25 | 92
14:35:00 | 28 | 25 | 92
14:36:00 | 28 | 25 | 92
14:37:00 | 28 | 25 | 92
14:38:00 | 28 | 25 | 92
14:39:00 | 28 | 25 | 92
14:40:00 | 28 | 25 | 92
14:41:00 | 28 | 25 | 92
14:42:00 | 28 | 25 | 92
14:43:00 | 28 | 25 | 92
14:44:00 | 28 | 25 | 92
14:45:00 | 28 | 25 | 92
14:46:00 | 28 | 25 | 92
14:47:00 | 28 | 25 | 92
14:48:00 | 28 | 25 | 92
14:49:00 | 28 | 25 | 92
14:50:00 | 28 | 25 | 92
14:51:00 | 28 | 25 | 92
14:52:00 | 28 | 25 | 92
14:53:00 | 28 | 25 | 92
14:54:00 | 28 | 25 | 92
14:55:00 | 28 | 25 | 92
14:56:00 | 28 | 25 | 92
14:57:00 | 28 | 25 | 92
14:58:00 | 28 | 25 | 92
14:59:00 | 28 | 25 | 92
15:00:00 | 28 | 25 | 92
15:01:00 | 28 | 25 | 92
15:02:00 | 28 | 25 | 92
15:03:00 | 28 | 25 | 92
15:04:00 | 28 | 25 | 92
15:05:00 | 28 | 25 | 92
15:06:00 | 28 | 25 | 92
15:07:00 | 28 | 25 | 92
15:08:00 | 28 | 25 | 92
15:09:00 | 28 | 25 | 92
15:10:00 | 28 | 25 | 92
15:11:00 | 28 | 25 | 92
15:12:00 | 28 | 25 | 92
15:13:00 | 28 | 25 | 92
15:14:00 | 28 | 25 | 92
15:15:00 | 28 | 25 | 92
15:16:00 | 28 | 25 | 92
15:17:00 | 28 | 25 | 92
15:18:00 | 28 | 25 | 92
15:19:00 | 28 | 25 | 92
15:20:00 | 28 | 25 | 87
15:21:00 | 28 | 25 | 87
15:22:00 | 28 | 25 | 87
15:23:00 | 28 | 25 | 87
15:24:00 | 28 | 25 | 87
15:25:00 | 28 | 25 | 87
15:26:00 | 28 | 25 | 87
15:27:00 | 28 | 24 | 87