## Sheet1
Колонка_1 | Колонка_2 | Колонка_3 | Колонка_4
--Test Summary--
Full Path and File Name
Instrument Name | 7222 #2
Instrument Type | Consistometer
Instrument Serial Number | 128
Test Start Date | 18.11.2002
Test Start Time | 10:31:50
Test Stop Date | 18.11.2002
Test Stop Time | 13:07:47
Test Length | 2:35:57
Final Sample Time Offset | 2:35:00
Controller Schedule Name
Sampling Period | 60 seconds
Comments | MPa: 25(30min), T: 50C(30min), tap water, dry blending
Information | WellID | 56/1851
Information | Customer | Sovetsky
Information | CementClass | G
Information | CementMfr | Dyckerhoff
Information | Additives | 0.8%TDF-1
Information | Density | 1900
Information | BHCT | 50
Information | BHST | 65
Information | FluidLoss
Information | JobType | 146 mm csg tail slurry
Calculated Value | Thickening_Time | 2:32:00
Calculated Value | Setting Time | N/A
Initial Temperature (C) | 23 C
Final Temperature (C) | 50 C
Initial Pressure (MPa) | 1 MPa
Final Pressure (MPa) | 25 MPa
Initial Consistency (Bc) | 6 Bc
Final Consistency (Bc) | 86 Bc
--Data--
Time (HH:MM:SS) | Temperature (C) | Pressure (MPa) | Consistency (Bc)
0:00:00 | 23 | 1 | 6
0:01:00 | 23 | 3 | 8
0:02:00 | 23 | 3 | 8
0:03:00 | 23 | 4 | 10
0:04:00 | 23 | 5 | 9
0:05:00 | 23 | 6 | 8
0:06:00 | 24 | 7 | 10
0:07:00 | 24 | 8 | 9
0:08:00 | 25 | 9 | 13
0:09:00 | 26 | 10 | 9
0:10:00 | 27 | 10 | 14
0:11:00 | 28 | 11 | 11
0:12:00 | 30 | 12 | 10
0:13:00 | 31 | 12 | 9
0:14:00 | 32 | 13 | 9
0:15:00 | 34 | 14 | 9
0:16:00 | 35 | 15 | 8
0:17:00 | 36 | 16 | 8
0:18:00 | 37 | 16 | 8
0:19:00 | 39 | 17 | 9
0:20:00 | 40 | 18 | 8
0:21:00 | 41 | 18 | 6
0:22:00 | 42 | 19 | 14
0:23:00 | 43 | 20 | 10
0:24:00 | 44 | 21 | 11
0:25:00 | 45 | 22 | 12
0:26:00 | 46 | 23 | 9
0:27:00 | 47 | 23 | 8
0:28:00 | 48 | 24 | 17
0:29:00 | 49 | 25 | 7
0:30:00 | 49 | 26 | 6
0:31:00 | 50 | 26 | 16
0:32:00 | 51 | 26 | 20
0:33:00 | 52 | 26 | 14
0:34:00 | 53 | 26 | 12
0:35:00 | 53 | 25 | 17
0:36:00 | 54 | 25 | 18
0:37:00 | 54 | 25 | 8
0:38:00 | 54 | 25 | 13
0:39:00 | 54 | 25 | 22
0:40:00 | 54 | 25 | 17
0:41:00 | 54 | 25 | 17
0:42:00 | 54 | 25 | 15
0:43:00 | 53 | 25 | 16
0:44:00 | 53 | 25 | 13
0:45:00 | 53 | 25 | 16
0:46:00 | 52 | 25 | 19
0:47:00 | 52 | 25 | 14
0:48:00 | 52 | 25 | 12
0:49:00 | 51 | 25 | 16
0:50:00 | 51 | 25 | 9
0:51:00 | 51 | 25 | 9
0:52:00 | 51 | 25 | 9
0:53:00 | 51 | 25 | 9
0:54:00 | 51 | 25 | 8
0:55:00 | 51 | 25 | 8
0:56:00 | 50 | 25 | 7
0:57:00 | 50 | 25 | 7
0:58:00 | 50 | 25 | 7
0:59:00 | 50 | 25 | 7
1:00:00 | 50 | 25 | 8
1:01:00 | 50 | 25 | 10
1:02:00 | 50 | 25 | 10
1:03:00 | 50 | 25 | 10
1:04:00 | 50 | 25 | 11
1:05:00 | 50 | 25 | 10
1:06:00 | 50 | 25 | 10
1:07:00 | 50 | 25 | 9
1:08:00 | 50 | 25 | 8
1:09:00 | 50 | 25 | 8
1:10:00 | 50 | 25 | 8
1:11:00 | 50 | 25 | 8
1:12:00 | 50 | 25 | 8
1:13:00 | 50 | 25 | 7
1:14:00 | 50 | 25 | 7
1:15:00 | 50 | 26 | 7
1:16:00 | 50 | 25 | 7
1:17:00 | 50 | 25 | 7
1:18:00 | 50 | 26 | 7
1:19:00 | 50 | 25 | 7
1:20:00 | 50 | 26 | 7
1:21:00 | 50 | 25 | 7
1:22:00 | 50 | 25 | 6
1:23:00 | 50 | 25 | 6
1:24:00 | 50 | 25 | 6
1:25:00 | 50 | 25 | 6
1:26:00 | 50 | 25 | 6
1:27:00 | 50 | 25 | 7
1:28:00 | 50 | 25 | 7
1:29:00 | 50 | 25 | 7
1:30:00 | 50 | 25 | 6
1:31:00 | 50 | 25 | 6
1:32:00 | 50 | 25 | 7
1:33:00 | 50 | 25 | 6
1:34:00 | 50 | 25 | 6
1:35:00 | 50 | 25 | 10
1:36:00 | 50 | 25 | 10
1:37:00 | 50 | 25 | 12
1:38:00 | 50 | 25 | 10
1:39:00 | 50 | 25 | 9
1:40:00 | 50 | 25 | 9
1:41:00 | 50 | 25 | 9
1:42:00 | 50 | 25 | 9
1:43:00 | 50 | 25 | 9
1:44:00 | 50 | 25 | 9
1:45:00 | 50 | 25 | 9
1:46:00 | 50 | 25 | 13
1:47:00 | 50 | 25 | 14
1:48:00 | 50 | 25 | 15
1:49:00 | 50 | 25 | 15
1:50:00 | 50 | 25 | 26
1:51:00 | 50 | 25 | 23
1:52:00 | 50 | 25 | 20
1:53:00 | 50 | 25 | 27
1:54:00 | 50 | 25 | 27
1:55:00 | 50 | 25 | 48
1:56:00 | 50 | 25 | 29
1:57:00 | 50 | 25 | 16
1:58:00 | 50 | 25 | 17
1:59:00 | 50 | 25 | 17
2:00:00 | 50 | 25 | 17
2:01:00 | 50 | 25 | 18
2:02:00 | 50 | 25 | 19
2:03:00 | 50 | 25 | 20
2:04:00 | 50 | 25 | 20
2:05:00 | 50 | 25 | 21
2:06:00 | 50 | 25 | 22
2:07:00 | 50 | 25 | 23
2:08:00 | 50 | 25 | 24
2:09:00 | 50 | 25 | 25
2:10:00 | 50 | 25 | 26
2:11:00 | 50 | 25 | 29
2:12:00 | 50 | 25 | 28
2:13:00 | 50 | 25 | 50
2:14:00 | 50 | 25 | 37
2:15:00 | 50 | 25 | 37
2:16:00 | 50 | 25 | 47
2:17:00 | 50 | 25 | 40
2:18:00 | 50 | 25 | 39
2:19:00 | 50 | 25 | 42
2:20:00 | 50 | 25 | 43
2:21:00 | 50 | 25 | 44
2:22:00 | 50 | 25 | 47
2:23:00 | 50 | 25 | 57
2:24:00 | 50 | 25 | 57
2:25:00 | 50 | 25 | 57
2:26:00 | 50 | 25 | 84
2:27:00 | 50 | 25 | 66
2:28:00 | 50 | 25 | 68
2:29:00 | 50 | 25 | 66
2:30:00 | 50 | 25 | 69
2:31:00 | 50 | 25 | 73
2:32:00 | 50 | 25 | 76
2:33:00 | 50 | 25 | 80
2:34:00 | 50 | 25 | 85
2:35:00 | 50 | 25 | 86