## Sheet1
Колонка_1 | Колонка_2 | Колонка_3 | Колонка_4
--Test Summary--
Full Path and File Name
Instrument Name | 7222 #2
Instrument Type | Consistometer
Instrument Serial Number | 128
Test Start Date | 11.10.2002
Test Start Time | 10:38:20
Test Stop Date | 11.10.2002
Test Stop Time | 14:22:37
Test Length | 3:44:17
Final Sample Time Offset | 3:44:00
Controller Schedule Name
Sampling Period | 60 seconds
Comments | MPa: 25(30min); T: 50C(30min); tap water, dry-blending
Information | WellID | 56/1800
Information | Customer | Sovetsky
Information | CementClass | G
Information | CementMfr | Dyckerhoff
Information | Additives | 0.8%TDF-1
Information | Density | 1900
Information | BHCT | 50
Information | BHST | 65
Information | FluidLoss
Information | JobType | 146 mm csg tail slurry
Calculated Value | Thickening_Time | 3:44:00
Calculated Value | Setting Time | N/A
Initial Temperature (C) | 24 C
Final Temperature (C) | 50 C
Initial Pressure (MPa) | 2 MPa
Final Pressure (MPa) | 25 MPa
Initial Consistency (Bc) | 1 Bc
Final Consistency (Bc) | 72 Bc
--Data--
Time (HH:MM:SS) | Temperature (C) | Pressure (MPa) | Consistency (Bc)
0:00:00 | 24 | 2 | 1
0:01:00 | 24 | 3 | 1
0:02:00 | 24 | 4 | 1
0:03:00 | 24 | 5 | 1
0:04:00 | 24 | 5 | 1
0:05:00 | 24 | 6 | 2
0:06:00 | 25 | 7 | 2
0:07:00 | 26 | 8 | 3
0:08:00 | 27 | 9 | 3
0:09:00 | 28 | 10 | 2
0:10:00 | 29 | 10 | 2
0:11:00 | 30 | 11 | 2
0:12:00 | 31 | 12 | 2
0:13:00 | 32 | 13 | 2
0:14:00 | 33 | 13 | 2
0:15:00 | 34 | 14 | 2
0:16:00 | 35 | 15 | 2
0:17:00 | 37 | 16 | 2
0:18:00 | 38 | 17 | 2
0:19:00 | 39 | 17 | 2
0:20:00 | 40 | 18 | 2
0:21:00 | 41 | 19 | 2
0:22:00 | 42 | 20 | 2
0:23:00 | 43 | 21 | 2
0:24:00 | 44 | 21 | 2
0:25:00 | 45 | 22 | 2
0:26:00 | 46 | 22 | 2
0:27:00 | 47 | 23 | 2
0:28:00 | 48 | 24 | 2
0:29:00 | 48 | 25 | 2
0:30:00 | 49 | 26 | 2
0:31:00 | 50 | 26 | 2
0:32:00 | 51 | 26 | 2
0:33:00 | 52 | 26 | 2
0:34:00 | 52 | 26 | 2
0:35:00 | 53 | 26 | 2
0:36:00 | 53 | 26 | 2
0:37:00 | 53 | 25 | 2
0:38:00 | 54 | 25 | 1
0:39:00 | 54 | 25 | 1
0:40:00 | 54 | 25 | 1
0:41:00 | 53 | 25 | 1
0:42:00 | 53 | 25 | 1
0:43:00 | 53 | 25 | 1
0:44:00 | 53 | 25 | 1
0:45:00 | 52 | 25 | 1
0:46:00 | 52 | 25 | 1
0:47:00 | 52 | 25 | 1
0:48:00 | 52 | 25 | 1
0:49:00 | 51 | 25 | 1
0:50:00 | 51 | 25 | 1
0:51:00 | 51 | 25 | 1
0:52:00 | 51 | 25 | 1
0:53:00 | 51 | 25 | 1
0:54:00 | 51 | 25 | 1
0:55:00 | 50 | 25 | 1
0:56:00 | 50 | 25 | 1
0:57:00 | 50 | 25 | 1
0:58:00 | 50 | 25 | 1
0:59:00 | 50 | 25 | 1
1:00:00 | 50 | 25 | 1
1:01:00 | 50 | 25 | 1
1:02:00 | 50 | 25 | 1
1:03:00 | 50 | 25 | 1
1:04:00 | 50 | 25 | 1
1:05:00 | 50 | 25 | 1
1:06:00 | 50 | 25 | 1
1:07:00 | 50 | 25 | 1
1:08:00 | 50 | 25 | 1
1:09:00 | 50 | 25 | 1
1:10:00 | 50 | 25 | 1
1:11:00 | 50 | 25 | 1
1:12:00 | 50 | 25 | 1
1:13:00 | 50 | 25 | 1
1:14:00 | 50 | 25 | 1
1:15:00 | 50 | 25 | 2
1:16:00 | 50 | 25 | 2
1:17:00 | 50 | 25 | 2
1:18:00 | 50 | 25 | 2
1:19:00 | 50 | 25 | 2
1:20:00 | 50 | 25 | 2
1:21:00 | 50 | 25 | 1
1:22:00 | 50 | 25 | 1
1:23:00 | 50 | 25 | 1
1:24:00 | 50 | 25 | 1
1:25:00 | 50 | 25 | 1
1:26:00 | 50 | 25 | 1
1:27:00 | 50 | 25 | 1
1:28:00 | 50 | 25 | 1
1:29:00 | 50 | 25 | 1
1:30:00 | 50 | 25 | 1
1:31:00 | 50 | 25 | 1
1:32:00 | 50 | 25 | 1
1:33:00 | 50 | 25 | 1
1:34:00 | 50 | 26 | 1
1:35:00 | 50 | 25 | 1
1:36:00 | 50 | 25 | 1
1:37:00 | 50 | 25 | 1
1:38:00 | 50 | 25 | 1
1:39:00 | 50 | 25 | 1
1:40:00 | 50 | 26 | 1
1:41:00 | 50 | 26 | 1
1:42:00 | 50 | 25 | 1
1:43:00 | 50 | 25 | 1
1:44:00 | 50 | 25 | 1
1:45:00 | 50 | 25 | 1
1:46:00 | 50 | 25 | 1
1:47:00 | 50 | 25 | 1
1:48:00 | 50 | 25 | 1
1:49:00 | 50 | 25 | 1
1:50:00 | 50 | 25 | 1
1:51:00 | 50 | 25 | 1
1:52:00 | 50 | 25 | 1
1:53:00 | 50 | 25 | 1
1:54:00 | 50 | 26 | 1
1:55:00 | 50 | 26 | 1
1:56:00 | 50 | 25 | 1
1:57:00 | 50 | 25 | 1
1:58:00 | 50 | 26 | 1
1:59:00 | 50 | 25 | 1
2:00:00 | 50 | 25 | 1
2:01:00 | 50 | 25 | 1
2:02:00 | 50 | 25 | 1
2:03:00 | 50 | 25 | 1
2:04:00 | 50 | 25 | 1
2:05:00 | 50 | 25 | 1
2:06:00 | 50 | 25 | 1
2:07:00 | 50 | 25 | 1
2:08:00 | 50 | 25 | 1
2:09:00 | 50 | 25 | 1
2:10:00 | 50 | 25 | 1
2:11:00 | 50 | 25 | 1
2:12:00 | 50 | 25 | 1
2:13:00 | 50 | 25 | 1
2:14:00 | 50 | 25 | 1
2:15:00 | 50 | 25 | 1
2:16:00 | 50 | 25 | 1
2:17:00 | 50 | 25 | 1
2:18:00 | 50 | 25 | 1
2:19:00 | 50 | 25 | 2
2:20:00 | 50 | 25 | 2
2:21:00 | 50 | 25 | 2
2:22:00 | 50 | 25 | 2
2:23:00 | 50 | 25 | 2
2:24:00 | 50 | 25 | 2
2:25:00 | 50 | 25 | 2
2:26:00 | 50 | 25 | 2
2:27:00 | 50 | 25 | 2
2:28:00 | 50 | 25 | 3
2:29:00 | 50 | 25 | 4
2:30:00 | 50 | 25 | 4
2:31:00 | 50 | 26 | 4
2:32:00 | 50 | 25 | 4
2:33:00 | 50 | 25 | 5
2:34:00 | 50 | 25 | 5
2:35:00 | 50 | 25 | 6
2:36:00 | 50 | 25 | 6
2:37:00 | 50 | 25 | 6
2:38:00 | 50 | 25 | 7
2:39:00 | 50 | 25 | 7
2:40:00 | 50 | 25 | 8
2:41:00 | 50 | 25 | 8
2:42:00 | 50 | 25 | 9
2:43:00 | 50 | 25 | 9
2:44:00 | 50 | 25 | 9
2:45:00 | 50 | 25 | 10
2:46:00 | 50 | 25 | 11
2:47:00 | 50 | 25 | 11
2:48:00 | 50 | 25 | 12
2:49:00 | 50 | 25 | 13
2:50:00 | 50 | 25 | 13
2:51:00 | 50 | 25 | 14
2:52:00 | 50 | 25 | 15
2:53:00 | 50 | 25 | 16
2:54:00 | 50 | 25 | 16
2:55:00 | 50 | 25 | 17
2:56:00 | 50 | 25 | 18
2:57:00 | 50 | 25 | 19
2:58:00 | 50 | 25 | 20
2:59:00 | 50 | 25 | 21
3:00:00 | 50 | 25 | 21
3:01:00 | 50 | 25 | 22
3:02:00 | 50 | 25 | 23
3:03:00 | 50 | 25 | 23
3:04:00 | 50 | 25 | 24
3:05:00 | 50 | 25 | 26
3:06:00 | 50 | 25 | 27
3:07:00 | 50 | 25 | 27
3:08:00 | 50 | 25 | 28
3:09:00 | 50 | 25 | 29
3:10:00 | 50 | 25 | 29
3:11:00 | 50 | 25 | 30
3:12:00 | 50 | 25 | 31
3:13:00 | 50 | 25 | 32
3:14:00 | 50 | 26 | 33
3:15:00 | 50 | 25 | 33
3:16:00 | 50 | 25 | 35
3:17:00 | 50 | 25 | 36
3:18:00 | 50 | 25 | 37
3:19:00 | 50 | 25 | 38
3:20:00 | 50 | 25 | 38
3:21:00 | 50 | 25 | 40
3:22:00 | 50 | 25 | 41
3:23:00 | 50 | 25 | 44
3:24:00 | 50 | 25 | 45
3:25:00 | 50 | 25 | 46
3:26:00 | 50 | 25 | 47
3:27:00 | 50 | 25 | 48
3:28:00 | 50 | 25 | 49
3:29:00 | 50 | 25 | 50
3:30:00 | 50 | 25 | 52
3:31:00 | 50 | 25 | 52
3:32:00 | 50 | 25 | 54
3:33:00 | 50 | 25 | 55
3:34:00 | 50 | 25 | 51
3:35:00 | 50 | 25 | 57
3:36:00 | 50 | 25 | 59
3:37:00 | 50 | 25 | 61
3:38:00 | 50 | 25 | 62
3:39:00 | 50 | 25 | 64
3:40:00 | 50 | 25 | 65
3:41:00 | 50 | 25 | 67
3:42:00 | 50 | 25 | 69
3:43:00 | 50 | 25 | 70
3:44:00 | 50 | 25 | 72