## Sheet1
Колонка_1 | Колонка_2 | Колонка_3 | Колонка_4
--Test Summary--
Full Path and File Name
Instrument Name | 7222 #2
Instrument Type | Consistometer
Instrument Serial Number | 128
Test Start Date | 19.08.2002
Test Start Time | 15:56:45
Test Stop Date | 20.08.2002
Test Stop Time | 8:38:34
Test Length | 16:41:49
Final Sample Time Offset | 16:41:00
Controller Schedule Name
Sampling Period | 60 seconds
Comments
Information | WellID | 56/1838
Information | Customer | Sovetsky
Information | CementClass | A
Information | CementMfr | Sukhoy Log
Information | Additives | 0.8%TDF-1
Information | Density | 1900
Information | BHCT | 50
Information | BHST | 65
Information | FluidLoss
Information | JobType | 146 mm csg tail slurry
Calculated Value | Thickening_Time | 12:25:00
Calculated Value | Setting Time | N/A
Initial Temperature (C) | 27 C
Final Temperature (C) | 49 C
Initial Pressure (MPa) | 1 MPa
Final Pressure (MPa) | 31 MPa
Initial Consistency (Bc) | 20 Bc
Final Consistency (Bc) | 5 Bc
--Data--
Time (HH:MM:SS) | Temperature (C) | Pressure (MPa) | Consistency (Bc)
0:00:00 | 27 | 1 | 20
0:01:00 | 27 | 3 | 21
0:02:00 | 27 | 3 | 20
0:03:00 | 27 | 4 | 21
0:04:00 | 27 | 5 | 22
0:05:00 | 27 | 6 | 22
0:06:00 | 27 | 6 | 22
0:07:00 | 28 | 7 | 22
0:08:00 | 28 | 8 | 22
0:09:00 | 29 | 8 | 23
0:10:00 | 30 | 9 | 23
0:11:00 | 30 | 10 | 23
0:12:00 | 31 | 10 | 23
0:13:00 | 32 | 11 | 23
0:14:00 | 33 | 12 | 24
0:15:00 | 34 | 12 | 24
0:16:00 | 35 | 13 | 24
0:17:00 | 35 | 14 | 24
0:18:00 | 36 | 14 | 24
0:19:00 | 37 | 15 | 24
0:20:00 | 38 | 16 | 24
0:21:00 | 39 | 17 | 24
0:22:00 | 39 | 17 | 24
0:23:00 | 40 | 18 | 24
0:24:00 | 41 | 19 | 24
0:25:00 | 42 | 20 | 24
0:26:00 | 42 | 20 | 24
0:27:00 | 43 | 21 | 24
0:28:00 | 43 | 22 | 24
0:29:00 | 44 | 22 | 24
0:30:00 | 45 | 23 | 24
0:31:00 | 45 | 24 | 24
0:32:00 | 46 | 25 | 24
0:33:00 | 46 | 25 | 24
0:34:00 | 47 | 26 | 24
0:35:00 | 47 | 27 | 24
0:36:00 | 48 | 27 | 24
0:37:00 | 48 | 28 | 24
0:38:00 | 49 | 29 | 24
0:39:00 | 49 | 29 | 25
0:40:00 | 50 | 30 | 25
0:41:00 | 50 | 30 | 25
0:42:00 | 51 | 31 | 25
0:43:00 | 51 | 31 | 25
0:44:00 | 52 | 31 | 25
0:45:00 | 52 | 31 | 25
0:46:00 | 52 | 31 | 25
0:47:00 | 52 | 31 | 25
0:48:00 | 53 | 31 | 25
0:49:00 | 53 | 30 | 25
0:50:00 | 53 | 30 | 25
0:51:00 | 52 | 30 | 25
0:52:00 | 52 | 30 | 25
0:53:00 | 52 | 30 | 26
0:54:00 | 52 | 30 | 25
0:55:00 | 52 | 30 | 25
0:56:00 | 52 | 30 | 25
0:57:00 | 51 | 30 | 25
0:58:00 | 51 | 30 | 25
0:59:00 | 51 | 30 | 25
1:00:00 | 51 | 30 | 25
1:01:00 | 51 | 30 | 25
1:02:00 | 51 | 30 | 25
1:03:00 | 50 | 30 | 25
1:04:00 | 50 | 30 | 25
1:05:00 | 50 | 30 | 25
1:06:00 | 50 | 30 | 25
1:07:00 | 50 | 30 | 25
1:08:00 | 50 | 30 | 25
1:09:00 | 50 | 30 | 25
1:10:00 | 50 | 31 | 25
1:11:00 | 50 | 31 | 25
1:12:00 | 50 | 31 | 25
1:13:00 | 50 | 31 | 26
1:14:00 | 50 | 31 | 25
1:15:00 | 50 | 31 | 27
1:16:00 | 50 | 31 | 26
1:17:00 | 50 | 31 | 26
1:18:00 | 50 | 31 | 26
1:19:00 | 50 | 31 | 26
1:20:00 | 50 | 31 | 26
1:21:00 | 50 | 31 | 26
1:22:00 | 50 | 31 | 26
1:23:00 | 50 | 31 | 26
1:24:00 | 50 | 31 | 26
1:25:00 | 50 | 31 | 26
1:26:00 | 50 | 31 | 26
1:27:00 | 50 | 31 | 27
1:28:00 | 51 | 31 | 27
1:29:00 | 50 | 31 | 27
1:30:00 | 50 | 31 | 27
1:31:00 | 50 | 31 | 27
1:32:00 | 50 | 31 | 27
1:33:00 | 50 | 31 | 27
1:34:00 | 50 | 31 | 27
1:35:00 | 50 | 31 | 27
1:36:00 | 50 | 31 | 27
1:37:00 | 50 | 31 | 27
1:38:00 | 50 | 31 | 28
1:39:00 | 50 | 31 | 28
1:40:00 | 50 | 31 | 29
1:41:00 | 50 | 31 | 29
1:42:00 | 50 | 31 | 29
1:43:00 | 50 | 31 | 30
1:44:00 | 50 | 31 | 30
1:45:00 | 50 | 31 | 30
1:46:00 | 50 | 31 | 30
1:47:00 | 50 | 31 | 30
1:48:00 | 50 | 31 | 30
1:49:00 | 50 | 31 | 30
1:50:00 | 50 | 31 | 30
1:51:00 | 50 | 31 | 32
1:52:00 | 50 | 31 | 32
1:53:00 | 50 | 31 | 32
1:54:00 | 50 | 31 | 32
1:55:00 | 50 | 31 | 32
1:56:00 | 50 | 31 | 32
1:57:00 | 50 | 31 | 32
1:58:00 | 50 | 31 | 32
1:59:00 | 50 | 31 | 33
2:00:00 | 50 | 31 | 34
2:01:00 | 50 | 31 | 36
2:02:00 | 50 | 31 | 37
2:03:00 | 50 | 31 | 37
2:04:00 | 50 | 31 | 37
2:05:00 | 50 | 31 | 44
2:06:00 | 50 | 31 | 9
2:07:00 | 50 | 31 | 5
2:08:00 | 50 | 31 | 4
2:09:00 | 50 | 30 | 3
2:10:00 | 50 | 30 | 6
2:11:00 | 50 | 30 | 3
2:12:00 | 50 | 30 | 7
2:13:00 | 50 | 30 | 5
2:14:00 | 51 | 30 | 4
2:15:00 | 50 | 30 | 4
2:16:00 | 51 | 30 | 4
2:17:00 | 50 | 30 | 4
2:18:00 | 51 | 30 | 4
2:19:00 | 51 | 30 | 4
2:20:00 | 51 | 30 | 34
2:21:00 | 51 | 30 | 21
2:22:00 | 51 | 30 | 32
2:23:00 | 51 | 30 | 18
2:24:00 | 52 | 30 | 22
2:25:00 | 52 | 30 | 4
2:26:00 | 52 | 30 | 1
2:27:00 | 52 | 30 | 1
2:28:00 | 52 | 30 | 11
2:29:00 | 52 | 30 | 17
2:30:00 | 52 | 30 | 7
2:31:00 | 53 | 30 | 3
2:32:00 | 53 | 30 | 10
2:33:00 | 53 | 30 | 2
2:34:00 | 53 | 30 | 13
2:35:00 | 53 | 30 | 2
2:36:00 | 53 | 30 | 22
2:37:00 | 53 | 30 | 20
2:38:00 | 53 | 30 | 17
2:39:00 | 54 | 30 | 0
2:40:00 | 54 | 30 | 1
2:41:00 | 54 | 30 | 27
2:42:00 | 54 | 30 | 39
2:43:00 | 54 | 30 | 16
2:44:00 | 54 | 30 | 1
2:45:00 | 54 | 30 | 3
2:46:00 | 54 | 30 | 10
2:47:00 | 54 | 30 | 27
2:48:00 | 54 | 30 | 11
2:49:00 | 54 | 30 | 5
2:50:00 | 54 | 30 | 8
2:51:00 | 54 | 30 | 16
2:52:00 | 54 | 30 | 1
2:53:00 | 54 | 30 | 2
2:54:00 | 54 | 30 | 24
2:55:00 | 54 | 30 | 9
2:56:00 | 54 | 30 | 25
2:57:00 | 54 | 30 | 4
2:58:00 | 54 | 30 | 23
2:59:00 | 54 | 30 | 16
3:00:00 | 54 | 30 | 23
3:01:00 | 54 | 30 | 2
3:02:00 | 54 | 30 | 20
3:03:00 | 54 | 30 | 10
3:04:00 | 54 | 30 | 12
3:05:00 | 54 | 30 | 26
3:06:00 | 54 | 30 | 2
3:07:00 | 54 | 30 | 14
3:08:00 | 54 | 30 | 21
3:09:00 | 54 | 30 | 22
3:10:00 | 54 | 30 | 15
3:11:00 | 54 | 30 | 14
3:12:00 | 54 | 30 | 23
3:13:00 | 54 | 30 | 18
3:14:00 | 54 | 30 | 14
3:15:00 | 54 | 30 | 27
3:16:00 | 54 | 30 | 21
3:17:00 | 54 | 30 | 19
3:18:00 | 54 | 30 | 1
3:19:00 | 54 | 30 | 21
3:20:00 | 54 | 30 | 24
3:21:00 | 53 | 30 | 13
3:22:00 | 53 | 30 | 2
3:23:00 | 53 | 30 | 22
3:24:00 | 53 | 30 | 17
3:25:00 | 53 | 30 | 3
3:26:00 | 53 | 30 | 26
3:27:00 | 53 | 30 | 16
3:28:00 | 53 | 30 | 2
3:29:00 | 53 | 30 | 24
3:30:00 | 53 | 30 | 22
3:31:00 | 52 | 30 | 16
3:32:00 | 52 | 30 | 20
3:33:00 | 52 | 30 | 13
3:34:00 | 52 | 30 | 20
3:35:00 | 52 | 30 | 26
3:36:00 | 52 | 30 | 18
3:37:00 | 52 | 30 | 27
3:38:00 | 52 | 30 | 16
3:39:00 | 52 | 30 | 20
3:40:00 | 52 | 30 | 4
3:41:00 | 52 | 30 | 28
3:42:00 | 51 | 30 | 12
3:43:00 | 51 | 30 | 27
3:44:00 | 51 | 30 | 15
3:45:00 | 51 | 30 | 28
3:46:00 | 51 | 30 | 5
3:47:00 | 51 | 30 | 23
3:48:00 | 51 | 30 | 2
3:49:00 | 51 | 30 | 21
3:50:00 | 51 | 30 | 26
3:51:00 | 51 | 30 | 4
3:52:00 | 50 | 30 | 18
3:53:00 | 50 | 30 | 32
3:54:00 | 50 | 30 | 15
3:55:00 | 50 | 30 | 23
3:56:00 | 50 | 30 | 39
3:57:00 | 50 | 30 | 20
3:58:00 | 50 | 30 | 29
3:59:00 | 50 | 30 | 34
4:00:00 | 50 | 30 | 26
4:01:00 | 50 | 30 | 43
4:02:00 | 50 | 30 | 8
4:03:00 | 49 | 30 | 36
4:04:00 | 49 | 31 | 19
4:05:00 | 49 | 31 | 21
4:06:00 | 49 | 31 | 35
4:07:00 | 49 | 31 | 25
4:08:00 | 49 | 31 | 20
4:09:00 | 49 | 31 | 26
4:10:00 | 49 | 31 | 32
4:11:00 | 49 | 31 | 27
4:12:00 | 49 | 31 | 35
4:13:00 | 49 | 31 | 5
4:14:00 | 49 | 31 | 37
4:15:00 | 49 | 31 | 32
4:16:00 | 50 | 31 | 6
4:17:00 | 50 | 31 | 5
4:18:00 | 50 | 31 | 34
4:19:00 | 50 | 31 | 25
4:20:00 | 50 | 31 | 5
4:21:00 | 50 | 31 | 36
4:22:00 | 51 | 31 | 32
4:23:00 | 51 | 31 | 6
4:24:00 | 51 | 31 | 46
4:25:00 | 51 | 31 | 55
4:26:00 | 51 | 30 | 64
4:27:00 | 51 | 30 | 52
4:28:00 | 52 | 30 | 54
4:29:00 | 52 | 30 | 53
4:30:00 | 52 | 30 | 51
4:31:00 | 52 | 30 | 57
4:32:00 | 52 | 30 | 43
4:33:00 | 52 | 30 | 51
4:34:00 | 52 | 30 | 56
4:35:00 | 52 | 30 | 56
4:36:00 | 52 | 30 | 44
4:37:00 | 52 | 30 | 44
4:38:00 | 52 | 30 | 43
4:39:00 | 52 | 30 | 30
4:40:00 | 52 | 30 | 45
4:41:00 | 52 | 30 | 56
4:42:00 | 52 | 30 | 68
4:43:00 | 52 | 30 | 47
4:44:00 | 52 | 30 | 30
4:45:00 | 52 | 30 | 83
4:46:00 | 52 | 30 | 43
4:47:00 | 52 | 30 | 49
4:48:00 | 52 | 30 | 40
4:49:00 | 51 | 30 | 47
4:50:00 | 51 | 30 | 55
4:51:00 | 51 | 30 | 52
4:52:00 | 51 | 30 | 45
4:53:00 | 51 | 30 | 43
4:54:00 | 51 | 30 | 54
4:55:00 | 51 | 30 | 67
4:56:00 | 51 | 30 | 34
4:57:00 | 51 | 30 | 41
4:58:00 | 50 | 30 | 34
4:59:00 | 50 | 30 | 36
5:00:00 | 50 | 30 | 49
5:01:00 | 50 | 30 | 67
5:02:00 | 50 | 30 | 51
5:03:00 | 50 | 30 | 72
5:04:00 | 50 | 30 | 41
5:05:00 | 50 | 30 | 19
5:06:00 | 50 | 30 | 39
5:07:00 | 50 | 30 | 49
5:08:00 | 49 | 30 | 39
5:09:00 | 49 | 31 | 49
5:10:00 | 49 | 31 | 41
5:11:00 | 49 | 31 | 41
5:12:00 | 49 | 31 | 19
5:13:00 | 49 | 31 | 20
5:14:00 | 49 | 31 | 23
5:15:00 | 49 | 31 | 24
5:16:00 | 49 | 31 | 35
5:17:00 | 49 | 31 | 20
5:18:00 | 49 | 31 | 30
5:19:00 | 49 | 31 | 38
5:20:00 | 49 | 31 | 47
5:21:00 | 50 | 31 | 22
5:22:00 | 50 | 31 | 9
5:23:00 | 50 | 31 | 43
5:24:00 | 50 | 31 | 27
5:25:00 | 50 | 31 | 27
5:26:00 | 50 | 31 | 24
5:27:00 | 51 | 31 | 11
5:28:00 | 51 | 31 | 29
5:29:00 | 51 | 31 | 69
5:30:00 | 51 | 31 | 25
5:31:00 | 51 | 31 | 28
5:32:00 | 51 | 30 | 6
5:33:00 | 52 | 30 | 45
5:34:00 | 52 | 30 | 24
5:35:00 | 52 | 30 | 5
5:36:00 | 52 | 30 | 25
5:37:00 | 52 | 30 | 37
5:38:00 | 52 | 30 | 29
5:39:00 | 52 | 30 | 29
5:40:00 | 52 | 30 | 30
5:41:00 | 52 | 30 | 18
5:42:00 | 52 | 30 | 30
5:43:00 | 52 | 30 | 52
5:44:00 | 52 | 30 | 9
5:45:00 | 52 | 30 | 14
5:46:00 | 52 | 30 | 39
5:47:00 | 52 | 30 | 41
5:48:00 | 52 | 30 | 59
5:49:00 | 52 | 30 | 51
5:50:00 | 52 | 30 | 58
5:51:00 | 52 | 30 | 54
5:52:00 | 52 | 30 | 72
5:53:00 | 52 | 30 | 59
5:54:00 | 51 | 30 | 38
5:55:00 | 51 | 30 | 50
5:56:00 | 51 | 30 | 43
5:57:00 | 51 | 30 | 17
5:58:00 | 51 | 30 | 26
5:59:00 | 51 | 30 | 23
6:00:00 | 51 | 30 | 27
6:01:00 | 51 | 30 | 45
6:02:00 | 51 | 30 | 36
6:03:00 | 50 | 30 | 46
6:04:00 | 50 | 30 | 28
6:05:00 | 50 | 30 | 32
6:06:00 | 50 | 30 | 46
6:07:00 | 50 | 30 | 45
6:08:00 | 50 | 30 | 47
6:09:00 | 50 | 30 | 45
6:10:00 | 50 | 30 | 36
6:11:00 | 50 | 30 | 62
6:12:00 | 50 | 30 | 60
6:13:00 | 50 | 31 | 35
6:14:00 | 49 | 30 | 30
6:15:00 | 49 | 31 | 13
6:16:00 | 49 | 31 | 30
6:17:00 | 49 | 31 | 22
6:18:00 | 49 | 31 | 42
6:19:00 | 49 | 31 | 6
6:20:00 | 49 | 31 | 25
6:21:00 | 49 | 31 | 21
6:22:00 | 49 | 31 | 25
6:23:00 | 49 | 31 | 35
6:24:00 | 49 | 31 | 33
6:25:00 | 49 | 31 | 23
6:26:00 | 49 | 31 | 21
6:27:00 | 50 | 31 | 6
6:28:00 | 50 | 31 | 49
6:29:00 | 50 | 31 | 26
6:30:00 | 50 | 31 | 18
6:31:00 | 50 | 31 | 54
6:32:00 | 50 | 31 | 28
6:33:00 | 51 | 31 | 37
6:34:00 | 51 | 31 | 30
6:35:00 | 51 | 31 | 6
6:36:00 | 51 | 31 | 15
6:37:00 | 51 | 31 | 35
6:38:00 | 51 | 30 | 45
6:39:00 | 52 | 30 | 20
6:40:00 | 52 | 30 | 56
6:41:00 | 52 | 30 | 16
6:42:00 | 52 | 30 | 28
6:43:00 | 52 | 30 | 32
6:44:00 | 52 | 30 | 67
6:45:00 | 52 | 30 | 39
6:46:00 | 52 | 30 | 39
6:47:00 | 52 | 30 | 21
6:48:00 | 52 | 30 | 18
6:49:00 | 52 | 30 | 16
6:50:00 | 52 | 30 | 21
6:51:00 | 52 | 30 | 17
6:52:00 | 52 | 30 | 15
6:53:00 | 52 | 30 | 15
6:54:00 | 52 | 30 | 32
6:55:00 | 52 | 30 | 30
6:56:00 | 52 | 30 | 26
6:57:00 | 52 | 30 | 45
6:58:00 | 52 | 30 | 47
6:59:00 | 51 | 30 | 60
7:00:00 | 51 | 30 | 52
7:01:00 | 51 | 30 | 57
7:02:00 | 51 | 30 | 81
7:03:00 | 51 | 30 | 51
7:04:00 | 51 | 30 | 63
7:05:00 | 51 | 30 | 62
7:06:00 | 51 | 30 | 54
7:07:00 | 50 | 30 | 63
7:08:00 | 50 | 30 | 79
7:09:00 | 50 | 30 | 27
7:10:00 | 50 | 30 | 40
7:11:00 | 50 | 30 | 31
7:12:00 | 50 | 30 | 72
7:13:00 | 50 | 30 | 39
7:14:00 | 50 | 30 | 17
7:15:00 | 50 | 30 | 99
7:16:00 | 50 | 30 | 30
7:17:00 | 49 | 30 | 45
7:18:00 | 49 | 31 | 45
7:19:00 | 49 | 31 | 27
7:20:00 | 49 | 31 | 33
7:21:00 | 49 | 31 | 33
7:22:00 | 49 | 31 | 35
7:23:00 | 49 | 31 | 35
7:24:00 | 49 | 31 | 29
7:25:00 | 49 | 31 | 36
7:26:00 | 49 | 31 | 16
7:27:00 | 49 | 31 | 24
7:28:00 | 49 | 31 | 18
7:29:00 | 49 | 31 | 37
7:30:00 | 50 | 31 | 43
7:31:00 | 50 | 31 | 33
7:32:00 | 50 | 31 | 52
7:33:00 | 50 | 31 | 21
7:34:00 | 50 | 31 | 35
7:35:00 | 50 | 31 | 25
7:36:00 | 50 | 31 | 27
7:37:00 | 51 | 31 | 49
7:38:00 | 51 | 31 | 62
7:39:00 | 51 | 31 | 34
7:40:00 | 51 | 31 | 27
7:41:00 | 51 | 31 | 32
7:42:00 | 51 | 30 | 44
7:43:00 | 51 | 30 | 34
7:44:00 | 52 | 30 | 41
7:45:00 | 52 | 30 | 26
7:46:00 | 52 | 30 | 34
7:47:00 | 52 | 30 | 84
7:48:00 | 52 | 30 | 27
7:49:00 | 52 | 30 | 32
7:50:00 | 52 | 30 | 28
7:51:00 | 52 | 30 | 44
7:52:00 | 52 | 30 | 75
7:53:00 | 52 | 30 | 42
7:54:00 | 52 | 30 | 33
7:55:00 | 52 | 30 | 75
7:56:00 | 52 | 30 | 13
7:57:00 | 52 | 30 | 36
7:58:00 | 52 | 30 | 35
7:59:00 | 52 | 30 | 65
8:00:00 | 52 | 30 | 20
8:01:00 | 52 | 30 | 37
8:02:00 | 52 | 30 | 51
8:03:00 | 51 | 30 | 48
8:04:00 | 51 | 30 | 42
8:05:00 | 51 | 30 | 29
8:06:00 | 51 | 30 | 21
8:07:00 | 51 | 30 | 47
8:08:00 | 51 | 30 | 20
8:09:00 | 51 | 30 | 38
8:10:00 | 51 | 30 | 68
8:11:00 | 51 | 30 | 54
8:12:00 | 50 | 30 | 40
8:13:00 | 50 | 30 | 47
8:14:00 | 50 | 30 | 30
8:15:00 | 50 | 30 | 44
8:16:00 | 50 | 30 | 36
8:17:00 | 50 | 30 | 49
8:18:00 | 50 | 30 | 35
8:19:00 | 50 | 30 | 37
8:20:00 | 50 | 30 | 45
8:21:00 | 49 | 30 | 54
8:22:00 | 49 | 30 | 47
8:23:00 | 49 | 31 | 11
8:24:00 | 49 | 31 | 13
8:25:00 | 49 | 31 | 13
8:26:00 | 49 | 31 | 15
8:27:00 | 49 | 31 | 23
8:28:00 | 49 | 31 | 47
8:29:00 | 49 | 31 | 36
8:30:00 | 49 | 31 | 39
8:31:00 | 49 | 31 | 35
8:32:00 | 49 | 31 | 54
8:33:00 | 49 | 31 | 17
8:34:00 | 50 | 31 | 67
8:35:00 | 50 | 31 | 23
8:36:00 | 50 | 31 | 20
8:37:00 | 50 | 31 | 37
8:38:00 | 50 | 31 | 26
8:39:00 | 50 | 31 | 33
8:40:00 | 50 | 31 | 32
8:41:00 | 51 | 31 | 22
8:42:00 | 51 | 31 | 19
8:43:00 | 51 | 31 | 30
8:44:00 | 51 | 31 | 77
8:45:00 | 51 | 31 | 46
8:46:00 | 51 | 30 | 49
8:47:00 | 52 | 30 | 53
8:48:00 | 52 | 30 | 47
8:49:00 | 52 | 30 | 55
8:50:00 | 52 | 30 | 13
8:51:00 | 52 | 30 | 57
8:52:00 | 52 | 30 | 47
8:53:00 | 52 | 30 | 50
8:54:00 | 52 | 30 | 40
8:55:00 | 52 | 30 | 35
8:56:00 | 52 | 30 | 42
8:57:00 | 52 | 30 | 52
8:58:00 | 52 | 30 | 52
8:59:00 | 52 | 30 | 58
9:00:00 | 52 | 30 | 32
9:01:00 | 52 | 30 | 33
9:02:00 | 52 | 30 | 58
9:03:00 | 52 | 30 | 43
9:04:00 | 52 | 30 | 59
9:05:00 | 52 | 30 | 29
9:06:00 | 51 | 30 | 11
9:07:00 | 51 | 30 | 35
9:08:00 | 51 | 30 | 23
9:09:00 | 51 | 30 | 38
9:10:00 | 51 | 30 | 44
9:11:00 | 51 | 30 | 22
9:12:00 | 51 | 30 | 10
9:13:00 | 51 | 30 | 31
9:14:00 | 51 | 30 | 39
9:15:00 | 51 | 30 | 31
9:16:00 | 50 | 30 | 21
9:17:00 | 50 | 30 | 21
9:18:00 | 50 | 30 | 30
9:19:00 | 50 | 30 | 73
9:20:00 | 50 | 30 | 36
9:21:00 | 50 | 30 | 32
9:22:00 | 50 | 30 | 25
9:23:00 | 50 | 30 | 50
9:24:00 | 50 | 30 | 23
9:25:00 | 50 | 30 | 56
9:26:00 | 49 | 31 | 22
9:27:00 | 49 | 31 | 31
9:28:00 | 49 | 31 | 38
9:29:00 | 49 | 31 | 38
9:30:00 | 49 | 31 | 29
9:31:00 | 49 | 31 | 48
9:32:00 | 49 | 31 | 47
9:33:00 | 49 | 31 | 27
9:34:00 | 49 | 31 | 39
9:35:00 | 49 | 31 | 66
9:36:00 | 49 | 31 | 75
9:37:00 | 49 | 31 | 17
9:38:00 | 50 | 31 | 48
9:39:00 | 50 | 31 | 64
9:40:00 | 50 | 31 | 15
9:41:00 | 50 | 31 | 35
9:42:00 | 50 | 31 | 45
9:43:00 | 50 | 31 | 35
9:44:00 | 50 | 31 | 32
9:45:00 | 51 | 31 | 30
9:46:00 | 51 | 31 | 33
9:47:00 | 51 | 31 | 71
9:48:00 | 51 | 31 | 34
9:49:00 | 51 | 31 | 65
9:50:00 | 51 | 30 | 26
9:51:00 | 52 | 30 | 44
9:52:00 | 52 | 30 | 75
9:53:00 | 52 | 30 | 16
9:54:00 | 52 | 30 | 44
9:55:00 | 52 | 30 | 43
9:56:00 | 52 | 30 | 34
9:57:00 | 52 | 30 | 34
9:58:00 | 52 | 30 | 22
9:59:00 | 52 | 30 | 56
10:00:00 | 52 | 30 | 18
10:01:00 | 52 | 30 | 33
10:02:00 | 52 | 30 | 46
10:03:00 | 52 | 30 | 17
10:04:00 | 52 | 30 | 19
10:05:00 | 52 | 30 | 30
10:06:00 | 52 | 30 | 31
10:07:00 | 52 | 30 | 40
10:08:00 | 51 | 30 | 45
10:09:00 | 51 | 30 | 37
10:10:00 | 51 | 30 | 48
10:11:00 | 51 | 30 | 30
10:12:00 | 51 | 30 | 35
10:13:00 | 51 | 30 | 38
10:14:00 | 51 | 30 | 43
10:15:00 | 51 | 30 | 44
10:16:00 | 51 | 30 | 25
10:17:00 | 51 | 30 | 54
10:18:00 | 50 | 30 | 20
10:19:00 | 50 | 30 | 18
10:20:00 | 50 | 30 | 49
10:21:00 | 50 | 30 | 34
10:22:00 | 50 | 30 | 49
10:23:00 | 50 | 30 | 32
10:24:00 | 50 | 30 | 31
10:25:00 | 50 | 30 | 44
10:26:00 | 50 | 30 | 41
10:27:00 | 50 | 30 | 82
10:28:00 | 50 | 30 | 50
10:29:00 | 49 | 31 | 28
10:30:00 | 49 | 31 | 33
10:31:00 | 49 | 31 | 33
10:32:00 | 49 | 31 | 29
10:33:00 | 49 | 31 | 47
10:34:00 | 49 | 31 | 34
10:35:00 | 49 | 31 | 43
10:36:00 | 49 | 31 | 20
10:37:00 | 49 | 31 | 22
10:38:00 | 49 | 31 | 50
10:39:00 | 49 | 31 | 30
10:40:00 | 50 | 31 | 34
10:41:00 | 50 | 31 | 35
10:42:00 | 50 | 31 | 39
10:43:00 | 50 | 31 | 76
10:44:00 | 50 | 31 | 46
10:45:00 | 50 | 31 | 37
10:46:00 | 50 | 31 | 35
10:47:00 | 50 | 31 | 33
10:48:00 | 51 | 31 | 62
10:49:00 | 51 | 31 | 56
10:50:00 | 51 | 31 | 40
10:51:00 | 51 | 31 | 24
10:52:00 | 51 | 30 | 39
10:53:00 | 51 | 30 | 43
10:54:00 | 51 | 30 | 42
10:55:00 | 52 | 30 | 38
10:56:00 | 52 | 30 | 36
10:57:00 | 52 | 30 | 9
10:58:00 | 52 | 30 | 35
10:59:00 | 52 | 30 | 70
11:00:00 | 52 | 30 | 35
11:01:00 | 52 | 30 | 46
11:02:00 | 52 | 30 | 39
11:03:00 | 52 | 30 | 26
11:04:00 | 52 | 30 | 37
11:05:00 | 52 | 30 | 46
11:06:00 | 52 | 30 | 30
11:07:00 | 52 | 30 | 63
11:08:00 | 52 | 30 | 31
11:09:00 | 52 | 30 | 25
11:10:00 | 52 | 30 | 31
11:11:00 | 51 | 30 | 30
11:12:00 | 51 | 30 | 40
11:13:00 | 51 | 30 | 26
11:14:00 | 51 | 30 | 31
11:15:00 | 51 | 30 | 33
11:16:00 | 51 | 30 | 23
11:17:00 | 51 | 30 | 30
11:18:00 | 51 | 30 | 15
11:19:00 | 51 | 30 | 30
11:20:00 | 51 | 30 | 52
11:21:00 | 50 | 30 | 19
11:22:00 | 50 | 30 | 27
11:23:00 | 50 | 30 | 31
11:24:00 | 50 | 30 | 40
11:25:00 | 50 | 30 | 9
11:26:00 | 50 | 30 | 55
11:27:00 | 50 | 30 | 19
11:28:00 | 50 | 30 | 48
11:29:00 | 50 | 30 | 30
11:30:00 | 50 | 30 | 14
11:31:00 | 49 | 30 | 23
11:32:00 | 49 | 31 | 30
11:33:00 | 49 | 31 | 16
11:34:00 | 49 | 31 | 42
11:35:00 | 49 | 31 | 34
11:36:00 | 49 | 31 | 39
11:37:00 | 49 | 31 | 12
11:38:00 | 49 | 31 | 29
11:39:00 | 49 | 31 | 36
11:40:00 | 49 | 31 | 35
11:41:00 | 49 | 31 | 27
11:42:00 | 49 | 31 | 20
11:43:00 | 50 | 31 | 37
11:44:00 | 50 | 31 | 32
11:45:00 | 50 | 31 | 25
11:46:00 | 50 | 31 | 25
11:47:00 | 50 | 31 | 24
11:48:00 | 50 | 31 | 22
11:49:00 | 50 | 31 | 24
11:50:00 | 51 | 31 | 30
11:51:00 | 51 | 31 | 19
11:52:00 | 51 | 31 | 15
11:53:00 | 51 | 31 | 33
11:54:00 | 51 | 31 | 52
11:55:00 | 51 | 31 | 37
11:56:00 | 51 | 30 | 27
11:57:00 | 52 | 30 | 46
11:58:00 | 52 | 30 | 20
11:59:00 | 52 | 30 | 9
12:00:00 | 52 | 30 | 30
12:01:00 | 52 | 30 | 24
12:02:00 | 52 | 30 | 36
12:03:00 | 52 | 30 | 30
12:04:00 | 52 | 30 | 67
12:05:00 | 52 | 30 | 36
12:06:00 | 52 | 30 | 45
12:07:00 | 52 | 30 | 41
12:08:00 | 52 | 30 | 29
12:09:00 | 52 | 30 | 53
12:10:00 | 52 | 30 | 34
12:11:00 | 52 | 30 | 14
12:12:00 | 51 | 30 | 27
12:13:00 | 51 | 30 | 16
12:14:00 | 51 | 30 | 26
12:15:00 | 51 | 30 | 14
12:16:00 | 51 | 30 | 31
12:17:00 | 51 | 30 | 27
12:18:00 | 51 | 30 | 48
12:19:00 | 51 | 30 | 42
12:20:00 | 51 | 30 | 98
12:21:00 | 51 | 30 | 44
12:22:00 | 51 | 30 | 35
12:23:00 | 50 | 30 | 55
12:24:00 | 50 | 30 | 75
12:25:00 | 50 | 30 | 71
12:26:00 | 50 | 30 | 62
12:27:00 | 50 | 30 | 44
12:28:00 | 50 | 30 | 74
12:29:00 | 50 | 30 | 49
12:30:00 | 50 | 30 | 40
12:31:00 | 50 | 30 | 45
12:32:00 | 50 | 30 | 63
12:33:00 | 50 | 30 | 71
12:34:00 | 50 | 30 | 39
12:35:00 | 50 | 31 | 39
12:36:00 | 49 | 31 | 25
12:37:00 | 50 | 31 | 50
12:38:00 | 49 | 31 | 38
12:39:00 | 49 | 31 | 68
12:40:00 | 49 | 31 | 52
12:41:00 | 49 | 31 | 41
12:42:00 | 50 | 31 | 61
12:43:00 | 50 | 31 | 40
12:44:00 | 50 | 31 | 33
12:45:00 | 50 | 31 | 58
12:46:00 | 50 | 31 | 35
12:47:00 | 50 | 31 | 31
12:48:00 | 50 | 31 | 36
12:49:00 | 50 | 31 | 30
12:50:00 | 50 | 31 | 22
12:51:00 | 50 | 31 | 21
12:52:00 | 50 | 31 | 29
12:53:00 | 51 | 31 | 41
12:54:00 | 51 | 31 | 24
12:55:00 | 51 | 31 | 45
12:56:00 | 51 | 31 | 56
12:57:00 | 51 | 31 | 42
12:58:00 | 51 | 30 | 39
12:59:00 | 51 | 30 | 51
13:00:00 | 51 | 30 | 43
13:01:00 | 51 | 30 | 25
13:02:00 | 52 | 30 | 28
13:03:00 | 52 | 30 | 59
13:04:00 | 52 | 30 | 57
13:05:00 | 52 | 30 | 47
13:06:00 | 52 | 30 | 52
13:07:00 | 52 | 30 | 26
13:08:00 | 52 | 30 | 36
13:09:00 | 52 | 30 | 26
13:10:00 | 51 | 30 | 48
13:11:00 | 51 | 30 | 36
13:12:00 | 51 | 30 | 41
13:13:00 | 51 | 30 | 44
13:14:00 | 51 | 30 | 44
13:15:00 | 51 | 30 | 52
13:16:00 | 51 | 30 | 33
13:17:00 | 51 | 30 | 47
13:18:00 | 51 | 30 | 57
13:19:00 | 51 | 30 | 35
13:20:00 | 51 | 30 | 76
13:21:00 | 51 | 30 | 30
13:22:00 | 50 | 30 | 64
13:23:00 | 50 | 30 | 19
13:24:00 | 50 | 30 | 41
13:25:00 | 50 | 30 | 65
13:26:00 | 50 | 30 | 45
13:27:00 | 50 | 30 | 98
13:28:00 | 50 | 30 | 55
13:29:00 | 50 | 30 | 32
13:30:00 | 50 | 30 | 58
13:31:00 | 50 | 30 | 34
13:32:00 | 49 | 30 | 30
13:33:00 | 49 | 31 | 53
13:34:00 | 49 | 31 | 28
13:35:00 | 49 | 31 | 43
13:36:00 | 49 | 31 | 51
13:37:00 | 49 | 31 | 49
13:38:00 | 49 | 31 | 45
13:39:00 | 49 | 31 | 25
13:40:00 | 49 | 31 | 41
13:41:00 | 49 | 31 | 47
13:42:00 | 49 | 31 | 45
13:43:00 | 50 | 31 | 53
13:44:00 | 50 | 31 | 35
13:45:00 | 50 | 31 | 27
13:46:00 | 50 | 31 | 34
13:47:00 | 50 | 31 | 27
13:48:00 | 50 | 31 | 46
13:49:00 | 50 | 31 | 72
13:50:00 | 50 | 31 | 64
13:51:00 | 51 | 31 | 31
13:52:00 | 51 | 31 | 40
13:53:00 | 51 | 31 | 20
13:54:00 | 51 | 31 | 44
13:55:00 | 51 | 31 | 50
13:56:00 | 51 | 30 | 42
13:57:00 | 51 | 30 | 43
13:58:00 | 52 | 30 | 42
13:59:00 | 52 | 30 | 26
14:00:00 | 52 | 30 | 28
14:01:00 | 52 | 30 | 47
14:02:00 | 52 | 30 | 36
14:03:00 | 52 | 30 | 51
14:04:00 | 52 | 30 | 36
14:05:00 | 52 | 30 | 30
14:06:00 | 52 | 30 | 48
14:07:00 | 52 | 30 | 57
14:08:00 | 52 | 30 | 57
14:09:00 | 52 | 30 | 44
14:10:00 | 52 | 30 | 53
14:11:00 | 52 | 30 | 41
14:12:00 | 52 | 30 | 27
14:13:00 | 52 | 30 | 56
14:14:00 | 51 | 30 | 45
14:15:00 | 51 | 30 | 44
14:16:00 | 51 | 30 | 30
14:17:00 | 51 | 30 | 33
14:18:00 | 51 | 30 | 63
14:19:00 | 51 | 30 | 39
14:20:00 | 51 | 30 | 29
14:21:00 | 51 | 30 | 57
14:22:00 | 51 | 30 | 43
14:23:00 | 51 | 30 | 35
14:24:00 | 51 | 30 | 37
14:25:00 | 50 | 30 | 54
14:26:00 | 50 | 30 | 47
14:27:00 | 50 | 30 | 39
14:28:00 | 50 | 30 | 38
14:29:00 | 50 | 30 | 31
14:30:00 | 50 | 30 | 57
14:31:00 | 50 | 30 | 55
14:32:00 | 50 | 30 | 58
14:33:00 | 50 | 30 | 53
14:34:00 | 50 | 30 | 49
14:35:00 | 49 | 31 | 65
14:36:00 | 49 | 31 | 46
14:37:00 | 49 | 31 | 27
14:38:00 | 49 | 31 | 56
14:39:00 | 49 | 31 | 35
14:40:00 | 49 | 31 | 51
14:41:00 | 49 | 31 | 41
14:42:00 | 49 | 31 | 41
14:43:00 | 49 | 31 | 62
14:44:00 | 49 | 31 | 27
14:45:00 | 49 | 30 | 47
14:46:00 | 50 | 31 | 35
14:47:00 | 50 | 31 | 53
14:48:00 | 50 | 31 | 56
14:49:00 | 50 | 31 | 37
14:50:00 | 50 | 31 | 42
14:51:00 | 50 | 31 | 43
14:52:00 | 50 | 31 | 46
14:53:00 | 51 | 31 | 32
14:54:00 | 51 | 31 | 31
14:55:00 | 51 | 31 | 57
14:56:00 | 51 | 31 | 14
14:57:00 | 51 | 31 | 51
14:58:00 | 51 | 30 | 37
14:59:00 | 52 | 30 | 38
15:00:00 | 52 | 30 | 44
15:01:00 | 52 | 30 | 47
15:02:00 | 52 | 30 | 61
15:03:00 | 52 | 30 | 31
15:04:00 | 52 | 30 | 53
15:05:00 | 52 | 30 | 61
15:06:00 | 52 | 30 | 28
15:07:00 | 52 | 30 | 46
15:08:00 | 52 | 30 | 56
15:09:00 | 52 | 30 | 22
15:10:00 | 52 | 30 | 43
15:11:00 | 52 | 30 | 47
15:12:00 | 52 | 30 | 33
15:13:00 | 52 | 30 | 35
15:14:00 | 52 | 30 | 46
15:15:00 | 52 | 30 | 58
15:16:00 | 51 | 30 | 41
15:17:00 | 51 | 30 | 58
15:18:00 | 51 | 30 | 56
15:19:00 | 51 | 30 | 29
15:20:00 | 51 | 30 | 36
15:21:00 | 51 | 30 | 52
15:22:00 | 51 | 30 | 30
15:23:00 | 51 | 30 | 53
15:24:00 | 51 | 30 | 34
15:25:00 | 50 | 30 | 57
15:26:00 | 50 | 30 | 48
15:27:00 | 50 | 30 | 33
15:28:00 | 50 | 30 | 58
15:29:00 | 50 | 30 | 49
15:30:00 | 50 | 30 | 28
15:31:00 | 50 | 30 | 46
15:32:00 | 50 | 30 | 36
15:33:00 | 50 | 30 | 50
15:34:00 | 50 | 30 | 48
15:35:00 | 49 | 30 | 44
15:36:00 | 49 | 30 | 56
15:37:00 | 49 | 30 | 53
15:38:00 | 49 | 31 | 52
15:39:00 | 49 | 31 | 51
15:40:00 | 49 | 31 | 42
15:41:00 | 49 | 31 | 52
15:42:00 | 49 | 31 | 52
15:43:00 | 49 | 31 | 43
15:44:00 | 49 | 31 | 48
15:45:00 | 49 | 31 | 44
15:46:00 | 49 | 31 | 33
15:47:00 | 49 | 31 | 45
15:48:00 | 50 | 31 | 49
15:49:00 | 50 | 31 | 42
15:50:00 | 50 | 31 | 46
15:51:00 | 50 | 31 | 33
15:52:00 | 50 | 31 | 37
15:53:00 | 50 | 31 | 40
15:54:00 | 50 | 31 | 36
15:55:00 | 51 | 31 | 45
15:56:00 | 51 | 31 | 30
15:57:00 | 51 | 31 | 33
15:58:00 | 51 | 31 | 27
15:59:00 | 51 | 31 | 34
16:00:00 | 51 | 31 | 62
16:01:00 | 52 | 30 | 58
16:02:00 | 52 | 30 | 33
16:03:00 | 52 | 30 | 30
16:04:00 | 52 | 30 | 36
16:05:00 | 52 | 30 | 46
16:06:00 | 52 | 30 | 39
16:07:00 | 52 | 30 | 32
16:08:00 | 52 | 30 | 53
16:09:00 | 52 | 30 | 34
16:10:00 | 52 | 30 | 41
16:11:00 | 52 | 30 | 34
16:12:00 | 52 | 30 | 53
16:13:00 | 52 | 30 | 32
16:14:00 | 52 | 30 | 52
16:15:00 | 52 | 30 | 44
16:16:00 | 52 | 30 | 36
16:17:00 | 52 | 30 | 55
16:18:00 | 52 | 30 | 48
16:19:00 | 51 | 30 | 46
16:20:00 | 51 | 30 | 47
16:21:00 | 51 | 30 | 39
16:22:00 | 51 | 30 | 56
16:23:00 | 51 | 30 | 43
16:24:00 | 51 | 30 | 36
16:25:00 | 51 | 30 | 49
16:26:00 | 51 | 30 | 50
16:27:00 | 51 | 30 | 45
16:28:00 | 50 | 30 | 37
16:29:00 | 50 | 30 | 41
16:30:00 | 50 | 30 | 31
16:31:00 | 50 | 30 | 38
16:32:00 | 50 | 30 | 40
16:33:00 | 50 | 30 | 40
16:34:00 | 50 | 30 | 57
16:35:00 | 50 | 30 | 53
16:36:00 | 50 | 30 | 54
16:37:00 | 50 | 30 | 38
16:38:00 | 49 | 30 | 34
16:39:00 | 49 | 30 | 48
16:40:00 | 49 | 31 | 40
16:41:00 | 49 | 31 | 5