## Sheet1
Колонка_1 | Колонка_2 | Колонка_3 | Колонка_4
--Test Summary--
Full Path and File Name
Instrument Name | 7222 #2
Instrument Type | Consistometer
Instrument Serial Number | 128
Test Start Date | 19.11.2002
Test Start Time | 10:55:16
Test Stop Date | 19.11.2002
Test Stop Time | 14:30:37
Test Length | 3:35:21
Final Sample Time Offset | 3:35:00
Controller Schedule Name
Sampling Period | 60 seconds
Comments | MPa: 25(30min), T: 50C(30min), tap water, dry blending
Information | WellID | 56/1851
Information | Customer | Sovetsky
Information | CementClass | G
Information | CementMfr | Dyckerhoff
Information | Additives | 0.8%TDF-1+0.03%Lignocan
Information | Density | 1900
Information | BHCT | 50
Information | BHST | 65
Information | FluidLoss
Information | JobType | 146 mm csg tail slurry
Calculated Value | Thickening_Time | 3:27:00
Calculated Value | Setting Time | N/A
Initial Temperature (C) | 24 C
Final Temperature (C) | 50 C
Initial Pressure (MPa) | 1 MPa
Final Pressure (MPa) | 25 MPa
Initial Consistency (Bc) | 2 Bc
Final Consistency (Bc) | 90 Bc
--Data--
Time (HH:MM:SS) | Temperature (C) | Pressure (MPa) | Consistency (Bc)
0:00:00 | 24 | 1 | 2
0:01:00 | 24 | 3 | 6
0:02:00 | 24 | 4 | 6
0:03:00 | 25 | 4 | 5
0:04:00 | 25 | 5 | 5
0:05:00 | 25 | 6 | 6
0:06:00 | 25 | 6 | 4
0:07:00 | 26 | 7 | 7
0:08:00 | 27 | 8 | 6
0:09:00 | 28 | 9 | 5
0:10:00 | 29 | 10 | 8
0:11:00 | 30 | 11 | 12
0:12:00 | 31 | 12 | 6
0:13:00 | 32 | 13 | 8
0:14:00 | 33 | 13 | 10
0:15:00 | 34 | 14 | 6
0:16:00 | 35 | 15 | 6
0:17:00 | 36 | 16 | 8
0:18:00 | 38 | 16 | 5
0:19:00 | 39 | 17 | 4
0:20:00 | 40 | 18 | 5
0:21:00 | 41 | 18 | 5
0:22:00 | 42 | 19 | 4
0:23:00 | 43 | 20 | 4
0:24:00 | 44 | 21 | 4
0:25:00 | 45 | 22 | 4
0:26:00 | 46 | 23 | 4
0:27:00 | 47 | 23 | 4
0:28:00 | 48 | 24 | 4
0:29:00 | 48 | 25 | 4
0:30:00 | 49 | 26 | 4
0:31:00 | 50 | 26 | 4
0:32:00 | 51 | 26 | 4
0:33:00 | 52 | 26 | 4
0:34:00 | 52 | 25 | 9
0:35:00 | 53 | 25 | 16
0:36:00 | 54 | 25 | 17
0:37:00 | 54 | 25 | 16
0:38:00 | 54 | 25 | 12
0:39:00 | 54 | 25 | 16
0:40:00 | 54 | 25 | 15
0:41:00 | 54 | 25 | 11
0:42:00 | 54 | 25 | 12
0:43:00 | 53 | 25 | 14
0:44:00 | 53 | 25 | 13
0:45:00 | 53 | 25 | 14
0:46:00 | 53 | 25 | 15
0:47:00 | 52 | 25 | 12
0:48:00 | 52 | 25 | 10
0:49:00 | 52 | 25 | 12
0:50:00 | 52 | 25 | 11
0:51:00 | 51 | 25 | 11
0:52:00 | 51 | 25 | 12
0:53:00 | 51 | 25 | 14
0:54:00 | 51 | 25 | 14
0:55:00 | 51 | 25 | 17
0:56:00 | 51 | 25 | 13
0:57:00 | 50 | 25 | 10
0:58:00 | 50 | 25 | 10
0:59:00 | 50 | 25 | 9
1:00:00 | 50 | 25 | 10
1:01:00 | 50 | 25 | 9
1:02:00 | 50 | 25 | 9
1:03:00 | 50 | 25 | 9
1:04:00 | 50 | 25 | 8
1:05:00 | 50 | 25 | 9
1:06:00 | 50 | 25 | 9
1:07:00 | 50 | 25 | 10
1:08:00 | 50 | 25 | 9
1:09:00 | 50 | 25 | 11
1:10:00 | 50 | 26 | 11
1:11:00 | 50 | 25 | 13
1:12:00 | 50 | 25 | 12
1:13:00 | 51 | 25 | 9
1:14:00 | 51 | 25 | 11
1:15:00 | 51 | 26 | 17
1:16:00 | 51 | 25 | 8
1:17:00 | 51 | 25 | 9
1:18:00 | 51 | 25 | 11
1:19:00 | 50 | 25 | 10
1:20:00 | 50 | 26 | 10
1:21:00 | 50 | 25 | 12
1:22:00 | 50 | 25 | 11
1:23:00 | 50 | 25 | 10
1:24:00 | 50 | 25 | 11
1:25:00 | 50 | 25 | 10
1:26:00 | 50 | 25 | 11
1:27:00 | 50 | 25 | 8
1:28:00 | 50 | 25 | 10
1:29:00 | 50 | 25 | 9
1:30:00 | 50 | 26 | 10
1:31:00 | 50 | 26 | 9
1:32:00 | 50 | 25 | 10
1:33:00 | 50 | 25 | 11
1:34:00 | 50 | 25 | 11
1:35:00 | 50 | 25 | 10
1:36:00 | 50 | 25 | 11
1:37:00 | 50 | 25 | 11
1:38:00 | 50 | 25 | 10
1:39:00 | 50 | 25 | 10
1:40:00 | 50 | 25 | 9
1:41:00 | 50 | 25 | 9
1:42:00 | 50 | 25 | 9
1:43:00 | 50 | 25 | 9
1:44:00 | 50 | 25 | 9
1:45:00 | 50 | 25 | 8
1:46:00 | 50 | 25 | 8
1:47:00 | 50 | 25 | 9
1:48:00 | 50 | 25 | 9
1:49:00 | 50 | 25 | 9
1:50:00 | 50 | 25 | 9
1:51:00 | 50 | 26 | 9
1:52:00 | 50 | 25 | 9
1:53:00 | 50 | 25 | 9
1:54:00 | 50 | 25 | 9
1:55:00 | 50 | 25 | 8
1:56:00 | 50 | 25 | 8
1:57:00 | 50 | 25 | 8
1:58:00 | 50 | 25 | 8
1:59:00 | 50 | 25 | 8
2:00:00 | 50 | 25 | 8
2:01:00 | 50 | 25 | 8
2:02:00 | 50 | 25 | 8
2:03:00 | 50 | 25 | 9
2:04:00 | 50 | 25 | 9
2:05:00 | 50 | 25 | 9
2:06:00 | 50 | 25 | 8
2:07:00 | 50 | 25 | 8
2:08:00 | 50 | 25 | 9
2:09:00 | 50 | 25 | 9
2:10:00 | 50 | 25 | 9
2:11:00 | 50 | 25 | 9
2:12:00 | 50 | 25 | 9
2:13:00 | 50 | 25 | 9
2:14:00 | 50 | 25 | 8
2:15:00 | 50 | 25 | 8
2:16:00 | 50 | 25 | 8
2:17:00 | 50 | 25 | 8
2:18:00 | 50 | 25 | 9
2:19:00 | 50 | 25 | 9
2:20:00 | 50 | 25 | 9
2:21:00 | 50 | 25 | 9
2:22:00 | 50 | 25 | 8
2:23:00 | 50 | 25 | 9
2:24:00 | 50 | 25 | 9
2:25:00 | 50 | 25 | 9
2:26:00 | 50 | 25 | 8
2:27:00 | 50 | 25 | 8
2:28:00 | 50 | 25 | 8
2:29:00 | 50 | 25 | 8
2:30:00 | 50 | 25 | 7
2:31:00 | 50 | 25 | 7
2:32:00 | 50 | 25 | 7
2:33:00 | 50 | 25 | 7
2:34:00 | 50 | 25 | 7
2:35:00 | 50 | 25 | 7
2:36:00 | 50 | 25 | 7
2:37:00 | 50 | 25 | 7
2:38:00 | 50 | 25 | 7
2:39:00 | 50 | 25 | 7
2:40:00 | 50 | 25 | 7
2:41:00 | 50 | 25 | 9
2:42:00 | 50 | 25 | 11
2:43:00 | 50 | 25 | 11
2:44:00 | 50 | 25 | 11
2:45:00 | 50 | 25 | 12
2:46:00 | 50 | 25 | 12
2:47:00 | 50 | 25 | 13
2:48:00 | 50 | 25 | 13
2:49:00 | 50 | 25 | 14
2:50:00 | 50 | 25 | 14
2:51:00 | 50 | 25 | 15
2:52:00 | 50 | 25 | 15
2:53:00 | 50 | 25 | 17
2:54:00 | 50 | 25 | 17
2:55:00 | 50 | 25 | 17
2:56:00 | 50 | 25 | 37
2:57:00 | 50 | 25 | 20
2:58:00 | 50 | 25 | 22
2:59:00 | 50 | 25 | 22
3:00:00 | 50 | 25 | 24
3:01:00 | 50 | 25 | 24
3:02:00 | 50 | 25 | 41
3:03:00 | 50 | 25 | 32
3:04:00 | 50 | 25 | 29
3:05:00 | 50 | 25 | 33
3:06:00 | 50 | 25 | 30
3:07:00 | 50 | 25 | 34
3:08:00 | 50 | 25 | 33
3:09:00 | 50 | 25 | 33
3:10:00 | 50 | 25 | 57
3:11:00 | 50 | 25 | 37
3:12:00 | 50 | 25 | 37
3:13:00 | 50 | 25 | 44
3:14:00 | 50 | 25 | 44
3:15:00 | 50 | 25 | 49
3:16:00 | 50 | 25 | 44
3:17:00 | 50 | 25 | 48
3:18:00 | 50 | 25 | 51
3:19:00 | 50 | 25 | 55
3:20:00 | 50 | 25 | 55
3:21:00 | 50 | 25 | 60
3:22:00 | 50 | 25 | 57
3:23:00 | 50 | 25 | 58
3:24:00 | 50 | 25 | 61
3:25:00 | 50 | 25 | 63
3:26:00 | 50 | 25 | 92
3:27:00 | 50 | 25 | 75
3:28:00 | 50 | 25 | 68
3:29:00 | 50 | 25 | 70
3:30:00 | 50 | 25 | 75
3:31:00 | 50 | 25 | 88
3:32:00 | 50 | 25 | 86
3:33:00 | 50 | 25 | 95
3:34:00 | 50 | 25 | 87
3:35:00 | 50 | 25 | 90