## Sheet1
Колонка_1 | Колонка_2 | Колонка_3 | Колонка_4
--Test Summary--
Full Path and File Name
Instrument Name | 7222 #2
Instrument Type | Consistometer
Instrument Serial Number | 128
Test Start Date | 21.03.2002
Test Start Time | 22:43:58
Test Stop Date | 22.03.2002
Test Stop Time | 0:26:23
Test Length | 1:42:25
Final Sample Time Offset | 1:42:00
Controller Schedule Name
Sampling Period | 60 seconds
Comments | MPa: 35(30C); T: 50C(30min); tap water, dry blending
Information | WellID
Information | Customer | Sovetsky
Information | CementClass | G
Information | CementMfr | Dyckerhoff
Information | Additives | 0.8%TDF-1+0.05%TR-1
Information | Density | 1900
Information | BHCT | 50
Information | BHST | 60
Information | FluidLoss
Information | JobType | Research
Calculated Value | Thickening_Time | 1:38:00
Calculated Value | Setting Time | N/A
Initial Temperature (C) | 26 C
Final Temperature (C) | 49 C
Initial Pressure (MPa) | 2 MPa
Final Pressure (MPa) | 35 MPa
Initial Consistency (Bc) | 9 Bc
Final Consistency (Bc) | 97 Bc
--Data--
Time (HH:MM:SS) | Temperature (C) | Pressure (MPa) | Consistency (Bc)
0:00:00 | 26 | 2 | 9
0:01:00 | 26 | 3 | 9
0:02:00 | 26 | 4 | 7
0:03:00 | 26 | 6 | 8
0:04:00 | 26 | 6 | 7
0:05:00 | 26 | 8 | 9
0:06:00 | 26 | 9 | 9
0:07:00 | 27 | 10 | 9
0:08:00 | 28 | 11 | 10
0:09:00 | 29 | 12 | 9
0:10:00 | 30 | 13 | 8
0:11:00 | 31 | 14 | 10
0:12:00 | 32 | 15 | 11
0:13:00 | 33 | 17 | 12
0:14:00 | 34 | 18 | 9
0:15:00 | 35 | 19 | 10
0:16:00 | 36 | 20 | 12
0:17:00 | 37 | 21 | 11
0:18:00 | 38 | 22 | 9
0:19:00 | 39 | 23 | 14
0:20:00 | 40 | 24 | 13
0:21:00 | 41 | 25 | 27
0:22:00 | 42 | 26 | 12
0:23:00 | 43 | 27 | 8
0:24:00 | 44 | 28 | 12
0:25:00 | 45 | 30 | 14
0:26:00 | 46 | 31 | 16
0:27:00 | 47 | 32 | 11
0:28:00 | 47 | 33 | 10
0:29:00 | 48 | 34 | 13
0:30:00 | 49 | 35 | 9
0:31:00 | 49 | 35 | 8
0:32:00 | 50 | 36 | 8
0:33:00 | 51 | 36 | 8
0:34:00 | 51 | 36 | 8
0:35:00 | 51 | 36 | 9
0:36:00 | 52 | 36 | 9
0:37:00 | 52 | 36 | 9
0:38:00 | 52 | 35 | 9
0:39:00 | 52 | 35 | 10
0:40:00 | 52 | 35 | 10
0:41:00 | 52 | 35 | 10
0:42:00 | 52 | 35 | 10
0:43:00 | 51 | 35 | 10
0:44:00 | 51 | 35 | 11
0:45:00 | 51 | 35 | 12
0:46:00 | 51 | 35 | 29
0:47:00 | 50 | 35 | 12
0:48:00 | 50 | 35 | 19
0:49:00 | 50 | 35 | 12
0:50:00 | 50 | 35 | 12
0:51:00 | 49 | 35 | 12
0:52:00 | 49 | 35 | 12
0:53:00 | 49 | 35 | 13
0:54:00 | 49 | 35 | 12
0:55:00 | 49 | 36 | 12
0:56:00 | 49 | 36 | 12
0:57:00 | 49 | 36 | 12
0:58:00 | 49 | 36 | 12
0:59:00 | 49 | 36 | 14
1:00:00 | 49 | 36 | 14
1:01:00 | 49 | 36 | 15
1:02:00 | 49 | 36 | 15
1:03:00 | 49 | 36 | 16
1:04:00 | 49 | 36 | 17
1:05:00 | 49 | 36 | 17
1:06:00 | 49 | 36 | 17
1:07:00 | 49 | 36 | 18
1:08:00 | 49 | 36 | 19
1:09:00 | 49 | 36 | 23
1:10:00 | 49 | 36 | 21
1:11:00 | 49 | 36 | 22
1:12:00 | 49 | 36 | 22
1:13:00 | 49 | 36 | 23
1:14:00 | 49 | 36 | 24
1:15:00 | 49 | 36 | 25
1:16:00 | 49 | 36 | 26
1:17:00 | 49 | 36 | 46
1:18:00 | 49 | 36 | 27
1:19:00 | 49 | 36 | 29
1:20:00 | 50 | 36 | 29
1:21:00 | 49 | 35 | 32
1:22:00 | 49 | 35 | 33
1:23:00 | 50 | 35 | 34
1:24:00 | 50 | 35 | 36
1:25:00 | 50 | 35 | 38
1:26:00 | 50 | 35 | 40
1:27:00 | 50 | 35 | 42
1:28:00 | 50 | 35 | 46
1:29:00 | 50 | 35 | 43
1:30:00 | 49 | 35 | 50
1:31:00 | 49 | 35 | 71
1:32:00 | 49 | 35 | 60
1:33:00 | 49 | 35 | 65
1:34:00 | 49 | 35 | 69
1:35:00 | 49 | 35 | 74
1:36:00 | 49 | 35 | 69
1:37:00 | 49 | 35 | 74
1:38:00 | 49 | 35 | 78
1:39:00 | 49 | 35 | 83
1:40:00 | 49 | 35 | 88
1:41:00 | 49 | 35 | 92
1:42:00 | 49 | 35 | 97