## Sheet1
Колонка_1 | Колонка_2 | Колонка_3 | Колонка_4
--Test Summary--
Full Path and File Name
Instrument Name | 7222 #2
Instrument Type | Consistometer
Instrument Serial Number | 128
Test Start Date | 12.04.2002
Test Start Time | 20:52:27
Test Stop Date | 12.04.2002
Test Stop Time | 23:58:09
Test Length | 3:05:42
Final Sample Time Offset | 3:04:56
Controller Schedule Name
Sampling Period | 60 seconds
Comments | MPa: 35(30min); T: 49C(30min); tap water, dry blending
Information | WellID | 46-5904
Information | Customer | Sovetsky
Information | CementClass | G
Information | CementMfr | Dyckerhoff
Information | Additives | 0.8%TDF-1+0.1%LignoCan
Information | Density | 1900
Information | BHCT | 49
Information | BHST | 60
Information | FluidLoss
Information | JobType | 146 mm csg tail slurry
Calculated Value | Thickening_Time | 3:03:56
Calculated Value | Setting Time | N/A
Initial Temperature (C) | 26 C
Final Temperature (C) | 48 C
Initial Pressure (MPa) | 2 MPa
Final Pressure (MPa) | 35 MPa
Initial Consistency (Bc) | 5 Bc
Final Consistency (Bc) | 84 Bc
--Data--
Time (HH:MM:SS) | Temperature (C) | Pressure (MPa) | Consistency (Bc)
0:00:00 | 26 | 2 | 5
0:01:00 | 26 | 3 | 11
0:02:00 | 26 | 4 | 10
0:03:00 | 26 | 5 | 13
0:04:00 | 26 | 7 | 8
0:05:00 | 26 | 8 | 11
0:06:00 | 27 | 9 | 9
0:07:00 | 27 | 10 | 8
0:08:00 | 28 | 11 | 8
0:09:00 | 29 | 12 | 8
0:10:00 | 30 | 13 | 8
0:11:00 | 31 | 14 | 7
0:12:00 | 32 | 15 | 7
0:13:00 | 33 | 16 | 7
0:14:00 | 34 | 18 | 9
0:15:00 | 35 | 19 | 9
0:16:00 | 36 | 20 | 8
0:17:00 | 37 | 21 | 11
0:18:00 | 38 | 22 | 9
0:19:00 | 39 | 23 | 10
0:20:00 | 40 | 24 | 9
0:21:00 | 41 | 25 | 8
0:22:00 | 42 | 26 | 9
0:23:00 | 43 | 27 | 9
0:24:00 | 43 | 28 | 7
0:25:00 | 44 | 29 | 10
0:26:00 | 45 | 31 | 10
0:27:00 | 46 | 32 | 10
0:28:00 | 47 | 33 | 8
0:29:00 | 47 | 34 | 8
0:30:00 | 48 | 35 | 9
0:31:00 | 49 | 36 | 9
0:32:00 | 49 | 36 | 9
0:33:00 | 50 | 36 | 8
0:34:00 | 50 | 36 | 8
0:35:00 | 51 | 36 | 8
0:36:00 | 51 | 36 | 9
0:37:00 | 51 | 35 | 11
0:38:00 | 51 | 35 | 11
0:39:00 | 51 | 35 | 11
0:40:00 | 51 | 35 | 11
0:41:00 | 51 | 35 | 11
0:42:00 | 50 | 35 | 11
0:43:00 | 50 | 35 | 11
0:44:00 | 50 | 35 | 11
0:45:00 | 50 | 35 | 11
0:46:00 | 49 | 35 | 11
0:47:00 | 49 | 35 | 11
0:48:00 | 49 | 35 | 11
0:49:00 | 49 | 35 | 11
0:50:00 | 48 | 35 | 14
0:51:00 | 48 | 35 | 25
0:52:00 | 48 | 35 | 14
0:53:00 | 48 | 35 | 13
0:54:00 | 48 | 35 | 14
0:55:00 | 48 | 36 | 13
0:56:00 | 48 | 36 | 15
0:57:00 | 48 | 36 | 13
0:58:00 | 48 | 36 | 11
0:59:00 | 48 | 36 | 11
1:00:00 | 48 | 36 | 11
1:01:00 | 48 | 36 | 11
1:02:00 | 48 | 36 | 11
1:03:00 | 48 | 36 | 11
1:04:00 | 48 | 36 | 11
1:05:00 | 48 | 36 | 11
1:06:00 | 48 | 36 | 11
1:07:00 | 48 | 36 | 12
1:08:00 | 48 | 36 | 11
1:09:00 | 48 | 36 | 11
1:10:00 | 48 | 36 | 14
1:11:00 | 48 | 36 | 14
1:12:00 | 48 | 36 | 13
1:13:00 | 48 | 36 | 17
1:14:00 | 48 | 36 | 14
1:15:00 | 48 | 36 | 12
1:16:00 | 48 | 36 | 15
1:17:00 | 48 | 36 | 14
1:18:00 | 48 | 36 | 13
1:19:00 | 48 | 36 | 12
1:20:00 | 48 | 36 | 12
1:21:00 | 48 | 36 | 13
1:22:00 | 48 | 36 | 13
1:23:00 | 48 | 36 | 13
1:24:00 | 48 | 36 | 13
1:25:00 | 48 | 36 | 15
1:26:00 | 48 | 36 | 14
1:27:00 | 48 | 36 | 15
1:28:00 | 48 | 36 | 17
1:29:00 | 48 | 36 | 15
1:30:00 | 48 | 36 | 14
1:31:00 | 48 | 36 | 14
1:32:00 | 48 | 36 | 13
1:33:00 | 48 | 36 | 14
1:34:00 | 48 | 36 | 14
1:35:00 | 48 | 36 | 14
1:36:00 | 48 | 36 | 12
1:37:00 | 48 | 36 | 12
1:38:00 | 48 | 36 | 12
1:39:00 | 48 | 36 | 13
1:40:00 | 48 | 36 | 16
1:41:00 | 48 | 36 | 12
1:42:00 | 48 | 36 | 12
1:43:00 | 48 | 36 | 12
1:44:00 | 48 | 36 | 12
1:45:00 | 48 | 36 | 13
1:46:00 | 48 | 36 | 13
1:47:00 | 48 | 36 | 13
1:48:00 | 48 | 36 | 12
1:49:00 | 48 | 36 | 12
1:50:00 | 48 | 36 | 12
1:51:00 | 48 | 36 | 12
1:52:00 | 48 | 36 | 12
1:53:00 | 48 | 36 | 14
1:54:00 | 48 | 36 | 14
1:55:00 | 48 | 36 | 14
1:56:00 | 48 | 36 | 20
1:57:00 | 48 | 36 | 14
1:58:00 | 48 | 36 | 13
1:59:00 | 48 | 36 | 23
2:00:00 | 48 | 36 | 13
2:01:00 | 48 | 36 | 13
2:02:00 | 48 | 36 | 13
2:03:00 | 48 | 36 | 14
2:04:00 | 48 | 36 | 14
2:09:56
2:09:56 | 48 | 36 | 15
2:10:56 | 48 | 36 | 16
2:11:56 | 48 | 36 | 15
2:12:56 | 48 | 36 | 15
2:13:56 | 48 | 36 | 15
2:14:56 | 48 | 36 | 15
2:15:56 | 48 | 36 | 15
2:16:56 | 48 | 36 | 16
2:17:56 | 48 | 36 | 16
2:18:56 | 48 | 36 | 16
2:19:56 | 48 | 36 | 16
2:20:56 | 48 | 36 | 17
2:21:56 | 48 | 36 | 17
2:22:56 | 48 | 36 | 17
2:23:56 | 48 | 36 | 18
2:24:56 | 48 | 36 | 18
2:25:56 | 48 | 36 | 18
2:26:56 | 48 | 36 | 19
2:27:56 | 48 | 36 | 20
2:28:56 | 48 | 36 | 20
2:29:56 | 48 | 36 | 20
2:30:56 | 48 | 36 | 21
2:31:56 | 48 | 36 | 22
2:32:56 | 48 | 36 | 22
2:33:56 | 48 | 36 | 22
2:34:56 | 48 | 36 | 23
2:35:56 | 48 | 36 | 23
2:36:56 | 48 | 36 | 24
2:37:56 | 48 | 36 | 25
2:38:56 | 48 | 36 | 26
2:39:56 | 48 | 36 | 27
2:40:56 | 48 | 36 | 27
2:41:56 | 48 | 36 | 28
2:42:56 | 48 | 36 | 29
2:43:56 | 48 | 36 | 30
2:44:56 | 48 | 36 | 31
2:45:56 | 48 | 35 | 32
2:46:56 | 48 | 35 | 34
2:47:56 | 48 | 36 | 35
2:48:56 | 48 | 35 | 36
2:49:56 | 48 | 35 | 38
2:50:56 | 48 | 35 | 39
2:51:56 | 48 | 35 | 41
2:52:56 | 48 | 35 | 43
2:53:56 | 48 | 35 | 45
2:54:56 | 48 | 35 | 46
2:55:56 | 48 | 35 | 48
2:56:56 | 48 | 35 | 51
2:57:56 | 48 | 35 | 54
2:58:56 | 48 | 35 | 56
2:59:56 | 48 | 35 | 60
3:00:56 | 48 | 35 | 63
3:01:56 | 48 | 35 | 67
3:02:56 | 48 | 35 | 72
3:03:56 | 48 | 35 | 75
3:04:56 | 48 | 35 | 84