## Sheet1
Колонка_1 | Колонка_2 | Колонка_3 | Колонка_4
--Test Summary--
Full Path and File Name
Instrument Name | 7222 #2
Instrument Type | Consistometer
Instrument Serial Number | 128
Test Start Date | 24.04.2002
Test Start Time | 21:31:53
Test Stop Date | 25.04.2002
Test Stop Time | 0:12:10
Test Length | 2:40:17
Final Sample Time Offset | 2:40:00
Controller Schedule Name
Sampling Period | 60 seconds
Comments | MPa: 26(30min); T: 55C(30min); tap water, dry blending
Information | WellID | 46/7283
Information | Customer | Sovetsky
Information | CementClass | G
Information | CementMfr | Dyckerhoff
Information | Additives | 0.8%TDF-1+0.1%LignoCan
Information | Density | 1900
Information | BHCT | 55
Information | BHST | 76
Information | FluidLoss
Information | JobType | 146 mm csg tail slurry
Calculated Value | Thickening_Time | N/A
Calculated Value | Setting Time | N/A
Initial Temperature (C) | 27 C
Final Temperature (C) | 54 C
Initial Pressure (MPa) | 1 MPa
Final Pressure (MPa) | 26 MPa
Initial Consistency (Bc) | 4 Bc
Final Consistency (Bc) | 66 Bc
--Data--
Time (HH:MM:SS) | Temperature (C) | Pressure (MPa) | Consistency (Bc)
0:00:00 | 27 | 1 | 4
0:01:00 | 27 | 2 | 3
0:02:00 | 27 | 3 | 4
0:03:00 | 27 | 4 | 5
0:04:00 | 28 | 5 | 6
0:05:00 | 28 | 5 | 7
0:06:00 | 29 | 6 | 8
0:07:00 | 29 | 7 | 7
0:08:00 | 30 | 8 | 7
0:09:00 | 31 | 9 | 9
0:10:00 | 32 | 10 | 9
0:11:00 | 33 | 10 | 13
0:12:00 | 34 | 11 | 10
0:13:00 | 35 | 12 | 14
0:14:00 | 36 | 13 | 15
0:15:00 | 37 | 13 | 35
0:16:00 | 38 | 14 | 14
0:17:00 | 39 | 15 | 16
0:18:00 | 41 | 16 | 12
0:19:00 | 42 | 17 | 11
0:20:00 | 43 | 18 | 18
0:21:00 | 44 | 19 | 14
0:22:00 | 45 | 19 | 8
0:23:00 | 46 | 20 | 7
0:24:00 | 47 | 21 | 10
0:25:00 | 48 | 22 | 11
0:26:00 | 49 | 22 | 24
0:27:00 | 50 | 23 | 27
0:28:00 | 51 | 24 | 9
0:29:00 | 52 | 25 | 8
0:30:00 | 53 | 26 | 10
0:31:00 | 54 | 26 | 9
0:32:00 | 55 | 27 | 11
0:33:00 | 56 | 27 | 10
0:34:00 | 57 | 27 | 11
0:35:00 | 57 | 27 | 11
0:36:00 | 58 | 27 | 11
0:37:00 | 58 | 27 | 10
0:38:00 | 58 | 27 | 10
0:39:00 | 58 | 26 | 10
0:40:00 | 58 | 26 | 11
0:41:00 | 58 | 26 | 12
0:42:00 | 58 | 26 | 11
0:43:00 | 57 | 26 | 11
0:44:00 | 57 | 26 | 11
0:45:00 | 57 | 26 | 11
0:46:00 | 56 | 26 | 11
0:47:00 | 56 | 26 | 11
0:48:00 | 56 | 26 | 11
0:49:00 | 56 | 26 | 11
0:50:00 | 55 | 26 | 11
0:51:00 | 55 | 26 | 11
0:52:00 | 55 | 26 | 11
0:53:00 | 55 | 26 | 11
0:54:00 | 54 | 26 | 10
0:55:00 | 54 | 26 | 10
0:56:00 | 54 | 26 | 10
0:57:00 | 54 | 27 | 10
0:58:00 | 54 | 27 | 10
0:59:00 | 54 | 27 | 11
1:00:00 | 54 | 27 | 11
1:01:00 | 54 | 27 | 11
1:02:00 | 54 | 27 | 11
1:03:00 | 54 | 27 | 11
1:04:00 | 54 | 27 | 11
1:05:00 | 54 | 27 | 11
1:06:00 | 54 | 27 | 11
1:07:00 | 54 | 27 | 12
1:08:00 | 54 | 27 | 12
1:09:00 | 54 | 27 | 11
1:10:00 | 54 | 27 | 11
1:11:00 | 54 | 27 | 11
1:12:00 | 54 | 27 | 12
1:13:00 | 54 | 27 | 12
1:14:00 | 54 | 27 | 12
1:15:00 | 54 | 27 | 12
1:16:00 | 54 | 27 | 12
1:17:00 | 55 | 27 | 12
1:18:00 | 54 | 27 | 12
1:19:00 | 54 | 27 | 12
1:20:00 | 54 | 27 | 12
1:21:00 | 54 | 27 | 12
1:22:00 | 54 | 27 | 12
1:23:00 | 54 | 27 | 12
1:24:00 | 54 | 27 | 12
1:25:00 | 54 | 27 | 12
1:26:00 | 54 | 27 | 12
1:27:00 | 54 | 27 | 12
1:28:00 | 54 | 27 | 13
1:29:00 | 54 | 27 | 13
1:30:00 | 54 | 27 | 14
1:31:00 | 54 | 27 | 14
1:32:00 | 54 | 27 | 14
1:33:00 | 54 | 27 | 13
1:34:00 | 54 | 27 | 13
1:35:00 | 54 | 27 | 14
1:36:00 | 54 | 27 | 14
1:37:00 | 54 | 27 | 14
1:38:00 | 54 | 27 | 14
1:39:00 | 54 | 27 | 14
1:40:00 | 54 | 27 | 13
1:41:00 | 54 | 27 | 14
1:42:00 | 54 | 27 | 14
1:43:00 | 54 | 27 | 14
1:44:00 | 54 | 27 | 14
1:45:00 | 54 | 27 | 14
1:46:00 | 54 | 27 | 14
1:47:00 | 54 | 27 | 14
1:48:00 | 54 | 27 | 14
1:49:00 | 54 | 27 | 14
1:50:00 | 54 | 27 | 14
1:51:00 | 54 | 27 | 14
1:52:00 | 54 | 27 | 14
1:53:00 | 54 | 27 | 15
1:54:00 | 54 | 27 | 16
1:55:00 | 54 | 27 | 16
1:56:00 | 54 | 27 | 16
1:57:00 | 54 | 27 | 16
1:58:00 | 54 | 27 | 16
1:59:00 | 54 | 27 | 16
2:00:00 | 54 | 27 | 16
2:01:00 | 54 | 27 | 16
2:02:00 | 54 | 27 | 16
2:03:00 | 54 | 27 | 17
2:04:00 | 54 | 27 | 17
2:05:00 | 54 | 27 | 18
2:06:00 | 54 | 27 | 19
2:07:00 | 54 | 27 | 19
2:08:00 | 54 | 27 | 19
2:09:00 | 54 | 27 | 20
2:10:00 | 54 | 27 | 22
2:11:00 | 54 | 27 | 22
2:12:00 | 54 | 27 | 23
2:13:00 | 54 | 27 | 23
2:14:00 | 54 | 27 | 24
2:15:00 | 54 | 27 | 24
2:16:00 | 54 | 27 | 25
2:17:00 | 54 | 27 | 25
2:18:00 | 54 | 27 | 27
2:19:00 | 54 | 26 | 28
2:20:00 | 54 | 26 | 29
2:21:00 | 54 | 27 | 30
2:22:00 | 54 | 27 | 30
2:23:00 | 54 | 26 | 31
2:24:00 | 54 | 26 | 32
2:25:00 | 54 | 26 | 32
2:26:00 | 54 | 26 | 35
2:27:00 | 54 | 26 | 35
2:28:00 | 54 | 26 | 38
2:29:00 | 54 | 26 | 39
2:30:00 | 54 | 26 | 41
2:31:00 | 54 | 26 | 41
2:32:00 | 54 | 26 | 44
2:33:00 | 54 | 26 | 45
2:34:00 | 54 | 26 | 47
2:35:00 | 54 | 26 | 49
2:36:00 | 54 | 26 | 53
2:37:00 | 55 | 26 | 56
2:38:00 | 55 | 26 | 59
2:39:00 | 54 | 26 | 86
2:40:00 | 54 | 26 | 66