## Sheet1
Колонка_1 | Колонка_2 | Колонка_3 | Колонка_4
--Test Summary--
Full Path and File Name
Instrument Name | 7222 #2
Instrument Type | Consistometer
Instrument Serial Number | 128
Test Start Date | 06.05.2002
Test Start Time | 21:12:30
Test Stop Date | 06.05.2002
Test Stop Time | 23:40:22
Test Length | 2:27:52
Final Sample Time Offset | 2:27:00
Controller Schedule Name
Sampling Period | 60 seconds
Comments | MPa: 35(30min); T: 47C(30min); tap water, dry blending
Information | WellID | 46/7284
Information | Customer | Sovetsky
Information | CementClass | G
Information | CementMfr | Dyckerhoff
Information | Additives | 0.8%TDF-1+0.1%LignoCan
Information | Density | 1900
Information | BHCT | 47
Information | BHST | 66
Information | FluidLoss
Information | JobType | 146 mm csg tail slurry
Calculated Value | Thickening_Time | 2:25:00
Calculated Value | Setting Time | N/A
Initial Temperature (C) | 25 C
Final Temperature (C) | 46 C
Initial Pressure (MPa) | 2 MPa
Final Pressure (MPa) | 35 MPa
Initial Consistency (Bc) | 23 Bc
Final Consistency (Bc) | 82 Bc
--Data--
Time (HH:MM:SS) | Temperature (C) | Pressure (MPa) | Consistency (Bc)
0:00:00 | 25 | 2 | 23
0:01:00 | 25 | 3 | 22
0:02:00 | 25 | 5 | 20
0:03:00 | 25 | 5 | 24
0:04:00 | 26 | 6 | 18
0:05:00 | 26 | 9 | 20
0:06:00 | 26 | 9 | 24
0:07:00 | 27 | 10 | 26
0:08:00 | 27 | 11 | 22
0:09:00 | 28 | 12 | 27
0:10:00 | 28 | 13 | 21
0:11:00 | 29 | 14 | 30
0:12:00 | 30 | 15 | 26
0:13:00 | 31 | 17 | 20
0:14:00 | 32 | 18 | 33
0:15:00 | 34 | 18 | 31
0:16:00 | 35 | 20 | 22
0:17:00 | 36 | 21 | 19
0:18:00 | 37 | 22 | 21
0:19:00 | 38 | 23 | 34
0:20:00 | 39 | 24 | 31
0:21:00 | 40 | 25 | 30
0:22:00 | 40 | 26 | 31
0:23:00 | 41 | 27 | 27
0:24:00 | 42 | 29 | 34
0:25:00 | 42 | 30 | 24
0:26:00 | 43 | 31 | 33
0:27:00 | 44 | 32 | 28
0:28:00 | 45 | 33 | 30
0:29:00 | 45 | 34 | 33
0:30:00 | 46 | 35 | 24
0:31:00 | 46 | 36 | 30
0:32:00 | 47 | 36 | 33
0:33:00 | 48 | 36 | 25
0:34:00 | 48 | 36 | 24
0:35:00 | 49 | 36 | 25
0:36:00 | 49 | 35 | 26
0:37:00 | 49 | 35 | 26
0:38:00 | 49 | 35 | 29
0:39:00 | 49 | 35 | 29
0:40:00 | 49 | 35 | 28
0:41:00 | 49 | 35 | 26
0:42:00 | 49 | 35 | 26
0:43:00 | 49 | 35 | 33
0:44:00 | 48 | 35 | 30
0:45:00 | 48 | 35 | 30
0:46:00 | 47 | 35 | 32
0:47:00 | 47 | 35 | 26
0:48:00 | 47 | 35 | 27
0:49:00 | 46 | 35 | 34
0:50:00 | 46 | 35 | 29
0:51:00 | 46 | 35 | 29
0:52:00 | 46 | 35 | 28
0:53:00 | 45 | 35 | 25
0:54:00 | 45 | 36 | 25
0:55:00 | 45 | 36 | 25
0:56:00 | 45 | 36 | 25
0:57:00 | 45 | 36 | 25
0:58:00 | 45 | 36 | 25
0:59:00 | 45 | 36 | 25
1:00:00 | 45 | 36 | 26
1:01:00 | 45 | 36 | 25
1:02:00 | 45 | 36 | 25
1:03:00 | 46 | 36 | 23
1:04:00 | 46 | 36 | 24
1:05:00 | 46 | 36 | 25
1:06:00 | 46 | 36 | 22
1:07:00 | 46 | 36 | 23
1:08:00 | 46 | 36 | 26
1:09:00 | 46 | 36 | 26
1:10:00 | 46 | 36 | 25
1:11:00 | 46 | 36 | 25
1:12:00 | 46 | 36 | 25
1:13:00 | 46 | 36 | 26
1:14:00 | 46 | 36 | 26
1:15:00 | 46 | 36 | 29
1:16:00 | 46 | 36 | 28
1:17:00 | 46 | 36 | 27
1:18:00 | 46 | 36 | 27
1:19:00 | 46 | 36 | 27
1:20:00 | 46 | 36 | 29
1:21:00 | 46 | 36 | 27
1:22:00 | 46 | 36 | 27
1:23:00 | 46 | 36 | 32
1:24:00 | 46 | 36 | 32
1:25:00 | 46 | 36 | 31
1:26:00 | 46 | 36 | 30
1:27:00 | 46 | 36 | 29
1:28:00 | 46 | 36 | 29
1:29:00 | 46 | 36 | 34
1:30:00 | 46 | 36 | 31
1:31:00 | 46 | 36 | 31
1:32:00 | 46 | 36 | 30
1:33:00 | 46 | 36 | 30
1:34:00 | 46 | 36 | 31
1:35:00 | 46 | 36 | 31
1:36:00 | 46 | 36 | 30
1:37:00 | 46 | 36 | 30
1:38:00 | 46 | 36 | 34
1:39:00 | 46 | 36 | 35
1:40:00 | 46 | 36 | 34
1:41:00 | 46 | 36 | 33
1:42:00 | 46 | 36 | 33
1:43:00 | 46 | 36 | 34
1:44:00 | 46 | 36 | 34
1:45:00 | 46 | 36 | 34
1:46:00 | 46 | 36 | 33
1:47:00 | 46 | 36 | 35
1:48:00 | 46 | 36 | 35
1:49:00 | 46 | 36 | 36
1:50:00 | 46 | 36 | 37
1:51:00 | 46 | 36 | 36
1:52:00 | 46 | 36 | 36
1:53:00 | 46 | 36 | 36
1:54:00 | 46 | 36 | 36
1:55:00 | 46 | 36 | 37
1:56:00 | 46 | 36 | 37
1:57:00 | 46 | 36 | 39
1:58:00 | 46 | 36 | 39
1:59:00 | 46 | 36 | 39
2:00:00 | 46 | 36 | 41
2:01:00 | 46 | 36 | 40
2:02:00 | 46 | 36 | 37
2:03:00 | 46 | 36 | 38
2:04:00 | 46 | 36 | 39
2:05:00 | 46 | 36 | 39
2:06:00 | 46 | 36 | 40
2:07:00 | 46 | 36 | 46
2:08:00 | 46 | 36 | 43
2:09:00 | 46 | 36 | 43
2:10:00 | 46 | 35 | 46
2:11:00 | 46 | 35 | 45
2:12:00 | 46 | 35 | 46
2:13:00 | 46 | 35 | 50
2:14:00 | 46 | 35 | 55
2:15:00 | 46 | 35 | 50
2:16:00 | 46 | 35 | 51
2:17:00 | 46 | 35 | 60
2:18:00 | 46 | 35 | 73
2:19:00 | 46 | 35 | 56
2:20:00 | 46 | 35 | 66
2:21:00 | 46 | 35 | 65
2:22:00 | 46 | 35 | 66
2:23:00 | 46 | 35 | 64
2:24:00 | 46 | 35 | 71
2:25:00 | 46 | 35 | 71
2:26:00 | 46 | 35 | 72
2:27:00 | 46 | 35 | 82