## Sheet1
Колонка_1 | Колонка_2 | Колонка_3 | Колонка_4
--Test Summary--
Full Path and File Name
Instrument Name | 7222 #2
Instrument Type | Consistometer
Instrument Serial Number | 128
Test Start Date | 07.06.2002
Test Start Time | 23:35:45
Test Stop Date | 08.06.2002
Test Stop Time | 3:29:39
Test Length | 3:53:54
Final Sample Time Offset | 3:53:00
Controller Schedule Name
Sampling Period | 60 seconds
Comments | MPa: 25(50min) T:49(50min) water from pad 16, all dry blend
Information | WellID | 16/6790
Information | Customer | Sovetsky
Information | CementClass | G
Information | CementMfr | Dyckerhoff
Information | Additives | 0.8%TDF-1+0.1%Lignocan
Information | Density | 1900
Information | BHCT | 49
Information | BHST | 67
Information | FluidLoss
Information | JobType | 146 mm csg lead slurry
Calculated Value | Thickening_Time | N/A
Calculated Value | Setting Time | N/A
Initial Temperature (C) | 24 C
Final Temperature (C) | 48 C
Initial Pressure (MPa) | 2 MPa
Final Pressure (MPa) | 26 MPa
Initial Consistency (Bc) | 12 Bc
Final Consistency (Bc) | 11 Bc
--Data--
Time (HH:MM:SS) | Temperature (C) | Pressure (MPa) | Consistency (Bc)
0:00:00 | 24 | 2 | 12
0:01:00 | 24 | 3 | 11
0:02:00 | 24 | 3 | 12
0:03:00 | 24 | 3 | 12
0:04:00 | 25 | 4 | 12
0:05:00 | 25 | 4 | 12
0:06:00 | 25 | 5 | 12
0:07:00 | 25 | 5 | 12
0:08:00 | 26 | 6 | 11
0:09:00 | 26 | 6 | 11
0:10:00 | 27 | 7 | 11
0:11:00 | 28 | 7 | 11
0:12:00 | 28 | 8 | 11
0:13:00 | 29 | 8 | 11
0:14:00 | 29 | 9 | 11
0:15:00 | 30 | 9 | 11
0:16:00 | 31 | 9 | 11
0:17:00 | 31 | 10 | 11
0:18:00 | 32 | 10 | 11
0:19:00 | 33 | 11 | 11
0:20:00 | 33 | 11 | 11
0:21:00 | 34 | 12 | 11
0:22:00 | 34 | 12 | 11
0:23:00 | 35 | 13 | 11
0:24:00 | 36 | 13 | 11
0:25:00 | 36 | 14 | 11
0:26:00 | 37 | 14 | 11
0:27:00 | 37 | 15 | 11
0:28:00 | 38 | 15 | 11
0:29:00 | 38 | 15 | 11
0:30:00 | 39 | 16 | 11
0:31:00 | 39 | 17 | 11
0:32:00 | 39 | 17 | 11
0:33:00 | 40 | 17 | 11
0:34:00 | 40 | 18 | 11
0:35:00 | 41 | 18 | 11
0:36:00 | 41 | 19 | 11
0:37:00 | 42 | 19 | 11
0:38:00 | 42 | 19 | 11
0:39:00 | 42 | 20 | 11
0:40:00 | 43 | 20 | 11
0:41:00 | 43 | 21 | 11
0:42:00 | 44 | 22 | 11
0:43:00 | 44 | 22 | 11
0:44:00 | 45 | 22 | 11
0:45:00 | 45 | 23 | 11
0:46:00 | 46 | 23 | 11
0:47:00 | 46 | 24 | 11
0:48:00 | 47 | 24 | 11
0:49:00 | 47 | 24 | 11
0:50:00 | 48 | 25 | 11
0:51:00 | 48 | 25 | 11
0:52:00 | 49 | 26 | 10
0:53:00 | 49 | 26 | 10
0:54:00 | 49 | 26 | 10
0:55:00 | 50 | 26 | 10
0:56:00 | 50 | 26 | 10
0:57:00 | 50 | 26 | 10
0:58:00 | 50 | 26 | 10
0:59:00 | 50 | 25 | 10
1:00:00 | 50 | 25 | 10
1:01:00 | 50 | 25 | 10
1:02:00 | 50 | 25 | 10
1:03:00 | 50 | 25 | 10
1:04:00 | 50 | 25 | 10
1:05:00 | 50 | 25 | 10
1:06:00 | 49 | 25 | 10
1:07:00 | 49 | 25 | 10
1:08:00 | 49 | 25 | 10
1:09:00 | 49 | 25 | 10
1:10:00 | 49 | 25 | 10
1:11:00 | 48 | 25 | 10
1:12:00 | 48 | 25 | 10
1:13:00 | 48 | 25 | 10
1:14:00 | 48 | 25 | 10
1:15:00 | 48 | 25 | 10
1:16:00 | 48 | 25 | 10
1:17:00 | 48 | 26 | 10
1:18:00 | 48 | 26 | 10
1:19:00 | 48 | 26 | 10
1:20:00 | 48 | 26 | 10
1:21:00 | 48 | 26 | 10
1:22:00 | 48 | 26 | 10
1:23:00 | 48 | 26 | 10
1:24:00 | 48 | 26 | 10
1:25:00 | 48 | 26 | 10
1:26:00 | 48 | 26 | 10
1:27:00 | 48 | 26 | 10
1:28:00 | 48 | 26 | 10
1:29:00 | 48 | 26 | 10
1:30:00 | 48 | 26 | 10
1:31:00 | 48 | 26 | 10
1:32:00 | 48 | 26 | 10
1:33:00 | 48 | 26 | 10
1:34:00 | 48 | 26 | 10
1:35:00 | 48 | 26 | 10
1:36:00 | 48 | 26 | 10
1:37:00 | 48 | 26 | 10
1:38:00 | 48 | 26 | 10
1:39:00 | 48 | 26 | 10
1:40:00 | 48 | 26 | 10
1:41:00 | 48 | 26 | 10
1:42:00 | 48 | 26 | 10
1:43:00 | 48 | 26 | 10
1:44:00 | 48 | 26 | 10
1:45:00 | 48 | 26 | 10
1:46:00 | 48 | 26 | 10
1:47:00 | 48 | 26 | 10
1:48:00 | 48 | 26 | 10
1:49:00 | 48 | 26 | 10
1:50:00 | 48 | 26 | 10
1:51:00 | 48 | 26 | 10
1:52:00 | 48 | 26 | 10
1:53:00 | 48 | 26 | 10
1:54:00 | 48 | 26 | 10
1:55:00 | 48 | 26 | 10
1:56:00 | 48 | 26 | 10
1:57:00 | 48 | 26 | 10
1:58:00 | 48 | 26 | 10
1:59:00 | 48 | 26 | 10
2:00:00 | 48 | 26 | 10
2:01:00 | 48 | 26 | 10
2:02:00 | 48 | 26 | 10
2:03:00 | 48 | 26 | 10
2:04:00 | 48 | 26 | 10
2:05:00 | 48 | 26 | 10
2:06:00 | 48 | 26 | 10
2:07:00 | 48 | 26 | 10
2:08:00 | 48 | 26 | 10
2:09:00 | 48 | 26 | 10
2:10:00 | 48 | 26 | 10
2:11:00 | 48 | 26 | 10
2:12:00 | 48 | 26 | 10
2:13:00 | 48 | 26 | 10
2:14:00 | 48 | 26 | 10
2:15:00 | 48 | 26 | 10
2:16:00 | 48 | 26 | 10
2:17:00 | 48 | 26 | 10
2:18:00 | 48 | 26 | 10
2:19:00 | 48 | 26 | 10
2:20:00 | 48 | 26 | 10
2:21:00 | 48 | 26 | 10
2:22:00 | 48 | 26 | 10
2:23:00 | 48 | 26 | 10
2:24:00 | 48 | 26 | 10
2:25:00 | 48 | 26 | 10
2:26:00 | 48 | 26 | 10
2:27:00 | 48 | 26 | 10
2:28:00 | 48 | 26 | 10
2:29:00 | 48 | 26 | 10
2:30:00 | 48 | 26 | 10
2:31:00 | 48 | 26 | 10
2:32:00 | 48 | 26 | 10
2:33:00 | 48 | 26 | 10
2:34:00 | 48 | 26 | 10
2:35:00 | 48 | 26 | 10
2:36:00 | 48 | 26 | 10
2:37:00 | 48 | 26 | 10
2:38:00 | 48 | 26 | 10
2:39:00 | 48 | 26 | 10
2:40:00 | 48 | 26 | 10
2:41:00 | 48 | 26 | 10
2:42:00 | 48 | 26 | 10
2:43:00 | 48 | 26 | 10
2:44:00 | 48 | 26 | 10
2:45:00 | 48 | 26 | 10
2:46:00 | 48 | 26 | 10
2:47:00 | 48 | 26 | 10
2:48:00 | 48 | 26 | 10
2:49:00 | 48 | 26 | 10
2:50:00 | 48 | 26 | 10
2:51:00 | 48 | 26 | 10
2:52:00 | 48 | 26 | 10
2:53:00 | 48 | 26 | 10
2:54:00 | 48 | 26 | 10
2:55:00 | 48 | 26 | 10
2:56:00 | 48 | 26 | 10
2:57:00 | 48 | 26 | 10
2:58:00 | 48 | 26 | 10
2:59:00 | 48 | 26 | 10
3:00:00 | 48 | 26 | 10
3:01:00 | 48 | 26 | 10
3:02:00 | 48 | 26 | 10
3:03:00 | 48 | 26 | 10
3:04:00 | 48 | 26 | 10
3:05:00 | 48 | 26 | 10
3:06:00 | 48 | 26 | 10
3:07:00 | 48 | 26 | 10
3:08:00 | 48 | 26 | 10
3:09:00 | 48 | 26 | 10
3:10:00 | 48 | 26 | 10
3:11:00 | 48 | 26 | 10
3:12:00 | 48 | 26 | 10
3:13:00 | 48 | 26 | 10
3:14:00 | 48 | 26 | 10
3:15:00 | 48 | 26 | 10
3:16:00 | 48 | 26 | 10
3:17:00 | 48 | 26 | 10
3:18:00 | 48 | 26 | 10
3:19:00 | 48 | 26 | 10
3:20:00 | 48 | 26 | 10
3:21:00 | 48 | 26 | 10
3:22:00 | 48 | 26 | 10
3:23:00 | 48 | 26 | 10
3:24:00 | 48 | 26 | 10
3:25:00 | 48 | 26 | 10
3:26:00 | 48 | 26 | 10
3:27:00 | 48 | 26 | 10
3:28:00 | 48 | 26 | 10
3:29:00 | 48 | 26 | 10
3:30:00 | 48 | 26 | 10
3:31:00 | 48 | 26 | 10
3:32:00 | 48 | 26 | 10
3:33:00 | 48 | 26 | 10
3:34:00 | 48 | 26 | 10
3:35:00 | 48 | 26 | 10
3:36:00 | 48 | 26 | 10
3:37:00 | 48 | 26 | 10
3:38:00 | 48 | 26 | 10
3:39:00 | 48 | 26 | 10
3:40:00 | 48 | 26 | 10
3:41:00 | 48 | 26 | 10
3:42:00 | 48 | 26 | 10
3:43:00 | 48 | 26 | 10
3:44:00 | 48 | 26 | 10
3:45:00 | 48 | 26 | 11
3:46:00 | 48 | 25 | 11
3:47:00 | 48 | 26 | 11
3:48:00 | 48 | 26 | 11
3:49:00 | 48 | 26 | 11
3:50:00 | 48 | 26 | 11
3:51:00 | 48 | 26 | 11
3:52:00 | 48 | 26 | 11
3:53:00 | 48 | 26 | 11