## Sheet1
Колонка_1 | Колонка_2 | Колонка_3 | Колонка_4
--Test Summary--
Full Path and File Name
Instrument Name | 7222 #2
Instrument Type | Consistometer
Instrument Serial Number | 128
Test Start Date | 18.11.2002
Test Start Time | 15:41:45
Test Stop Date | 18.11.2002
Test Stop Time | 22:17:46
Test Length | 6:36:01
Final Sample Time Offset | 6:36:00
Controller Schedule Name
Sampling Period | 60 seconds
Comments | MPa: 25(30min), T: 50C(30min), tap water, dry blending
Information | WellID | 56/1851
Information | Customer | Sovetsky
Information | CementClass | G
Information | CementMfr | Dyckerhoff
Information | Additives | 0.8%TDF-1+0.1%Lignocan
Information | Density | 1900
Information | BHCT | 50
Information | BHST | 65
Information | FluidLoss
Information | JobType | 146 mm csg tail slurry
Calculated Value | Thickening_Time | 5:52:00
Calculated Value | Setting Time | 6:36:00
Initial Temperature (C) | 23 C
Final Temperature (C) | 56 C
Initial Pressure (MPa) | 2 MPa
Final Pressure (MPa) | 25 MPa
Initial Consistency (Bc) | 7 Bc
Final Consistency (Bc) | 99 Bc
--Data--
Time (HH:MM:SS) | Temperature (C) | Pressure (MPa) | Consistency (Bc)
0:00:00 | 23 | 2 | 7
0:01:00 | 23 | 3 | 11
0:02:00 | 23 | 4 | 9
0:03:00 | 22 | 5 | 11
0:04:00 | 22 | 5 | 12
0:05:00 | 22 | 7 | 11
0:06:00 | 22 | 7 | 5
0:07:00 | 23 | 8 | 5
0:08:00 | 24 | 9 | 4
0:09:00 | 25 | 10 | 4
0:10:00 | 26 | 11 | 7
0:11:00 | 28 | 11 | 5
0:12:00 | 30 | 12 | 3
0:13:00 | 31 | 13 | 3
0:14:00 | 33 | 14 | 3
0:15:00 | 34 | 14 | 3
0:16:00 | 36 | 15 | 3
0:17:00 | 37 | 16 | 3
0:18:00 | 38 | 17 | 3
0:19:00 | 40 | 17 | 3
0:20:00 | 41 | 18 | 4
0:21:00 | 42 | 19 | 5
0:22:00 | 43 | 20 | 5
0:23:00 | 44 | 20 | 5
0:24:00 | 45 | 21 | 6
0:25:00 | 46 | 22 | 4
0:26:00 | 47 | 23 | 3
0:27:00 | 48 | 24 | 4
0:28:00 | 49 | 24 | 3
0:29:00 | 49 | 25 | 3
0:30:00 | 50 | 26 | 3
0:31:00 | 51 | 26 | 3
0:32:00 | 52 | 26 | 3
0:33:00 | 52 | 26 | 3
0:34:00 | 53 | 26 | 9
0:35:00 | 54 | 25 | 9
0:36:00 | 54 | 25 | 8
0:37:00 | 54 | 25 | 8
0:38:00 | 54 | 25 | 6
0:39:00 | 54 | 25 | 6
0:40:00 | 54 | 25 | 5
0:41:00 | 54 | 25 | 4
0:42:00 | 54 | 25 | 4
0:43:00 | 53 | 25 | 4
0:44:00 | 53 | 25 | 4
0:45:00 | 53 | 25 | 4
0:46:00 | 53 | 25 | 4
0:47:00 | 52 | 25 | 3
0:48:00 | 52 | 25 | 3
0:49:00 | 52 | 25 | 3
0:50:00 | 52 | 25 | 3
0:51:00 | 51 | 25 | 3
0:52:00 | 51 | 25 | 3
0:53:00 | 51 | 25 | 4
0:54:00 | 51 | 25 | 3
0:55:00 | 51 | 25 | 3
0:56:00 | 51 | 25 | 3
0:57:00 | 51 | 25 | 3
0:58:00 | 51 | 25 | 3
0:59:00 | 51 | 25 | 3
1:00:00 | 51 | 25 | 3
1:01:00 | 50 | 25 | 3
1:02:00 | 51 | 25 | 3
1:03:00 | 51 | 25 | 3
1:04:00 | 51 | 25 | 3
1:05:00 | 51 | 26 | 3
1:06:00 | 50 | 25 | 3
1:07:00 | 50 | 25 | 3
1:08:00 | 51 | 25 | 3
1:09:00 | 50 | 26 | 3
1:10:00 | 50 | 25 | 2
1:11:00 | 50 | 26 | 2
1:12:00 | 50 | 26 | 2
1:13:00 | 50 | 26 | 2
1:14:00 | 50 | 25 | 2
1:15:00 | 50 | 26 | 2
1:16:00 | 50 | 26 | 2
1:17:00 | 50 | 26 | 2
1:18:00 | 50 | 26 | 2
1:19:00 | 51 | 26 | 2
1:20:00 | 50 | 26 | 2
1:21:00 | 50 | 26 | 2
1:22:00 | 50 | 26 | 2
1:23:00 | 50 | 26 | 2
1:24:00 | 50 | 26 | 2
1:25:00 | 50 | 26 | 2
1:26:00 | 50 | 26 | 2
1:27:00 | 50 | 26 | 2
1:28:00 | 50 | 26 | 2
1:29:00 | 50 | 26 | 2
1:30:00 | 50 | 26 | 2
1:31:00 | 50 | 26 | 2
1:32:00 | 50 | 26 | 2
1:33:00 | 50 | 26 | 2
1:34:00 | 50 | 26 | 2
1:35:00 | 50 | 26 | 2
1:36:00 | 50 | 26 | 2
1:37:00 | 50 | 26 | 2
1:38:00 | 50 | 26 | 2
1:39:00 | 50 | 26 | 2
1:40:00 | 50 | 26 | 2
1:41:00 | 50 | 26 | 2
1:42:00 | 50 | 26 | 2
1:43:00 | 50 | 26 | 2
1:44:00 | 50 | 26 | 2
1:45:00 | 50 | 26 | 2
1:46:00 | 50 | 26 | 2
1:47:00 | 50 | 26 | 2
1:48:00 | 50 | 26 | 2
1:49:00 | 50 | 26 | 2
1:50:00 | 50 | 26 | 2
1:51:00 | 50 | 26 | 2
1:52:00 | 50 | 26 | 2
1:53:00 | 50 | 26 | 2
1:54:00 | 50 | 26 | 2
1:55:00 | 50 | 26 | 2
1:56:00 | 50 | 26 | 2
1:57:00 | 50 | 26 | 2
1:58:00 | 50 | 26 | 2
1:59:00 | 50 | 26 | 2
2:00:00 | 50 | 26 | 2
2:01:00 | 50 | 26 | 2
2:02:00 | 50 | 26 | 2
2:03:00 | 50 | 26 | 2
2:04:00 | 50 | 26 | 2
2:05:00 | 50 | 26 | 2
2:06:00 | 50 | 26 | 2
2:07:00 | 50 | 26 | 2
2:08:00 | 50 | 26 | 2
2:09:00 | 50 | 26 | 2
2:10:00 | 50 | 26 | 2
2:11:00 | 50 | 26 | 2
2:12:00 | 50 | 26 | 2
2:13:00 | 50 | 26 | 2
2:14:00 | 50 | 26 | 2
2:15:00 | 50 | 26 | 2
2:16:00 | 50 | 26 | 2
2:17:00 | 50 | 26 | 2
2:18:00 | 50 | 26 | 2
2:19:00 | 50 | 26 | 2
2:20:00 | 50 | 26 | 2
2:21:00 | 50 | 26 | 2
2:22:00 | 50 | 26 | 2
2:23:00 | 50 | 26 | 2
2:24:00 | 50 | 26 | 2
2:25:00 | 50 | 26 | 2
2:26:00 | 50 | 26 | 2
2:27:00 | 50 | 26 | 2
2:28:00 | 50 | 26 | 2
2:29:00 | 50 | 26 | 2
2:30:00 | 50 | 26 | 2
2:31:00 | 50 | 26 | 2
2:32:00 | 50 | 26 | 2
2:33:00 | 50 | 26 | 2
2:34:00 | 50 | 26 | 2
2:35:00 | 50 | 26 | 2
2:36:00 | 50 | 26 | 2
2:37:00 | 50 | 26 | 2
2:38:00 | 50 | 26 | 2
2:39:00 | 50 | 26 | 2
2:40:00 | 50 | 26 | 2
2:41:00 | 50 | 26 | 2
2:42:00 | 50 | 26 | 2
2:43:00 | 50 | 26 | 2
2:44:00 | 50 | 26 | 2
2:45:00 | 50 | 26 | 2
2:46:00 | 50 | 26 | 2
2:47:00 | 50 | 26 | 2
2:48:00 | 50 | 26 | 2
2:49:00 | 50 | 26 | 2
2:50:00 | 50 | 26 | 2
2:51:00 | 50 | 26 | 2
2:52:00 | 50 | 26 | 2
2:53:00 | 50 | 26 | 2
2:54:00 | 50 | 26 | 2
2:55:00 | 50 | 26 | 2
2:56:00 | 50 | 26 | 2
2:57:00 | 50 | 26 | 2
2:58:00 | 50 | 26 | 2
2:59:00 | 50 | 26 | 2
3:00:00 | 50 | 26 | 2
3:01:00 | 50 | 26 | 2
3:02:00 | 50 | 26 | 2
3:03:00 | 50 | 26 | 2
3:04:00 | 50 | 26 | 2
3:05:00 | 50 | 26 | 2
3:06:00 | 50 | 26 | 2
3:07:00 | 50 | 26 | 2
3:08:00 | 50 | 26 | 2
3:09:00 | 50 | 26 | 2
3:10:00 | 50 | 26 | 2
3:11:00 | 50 | 26 | 2
3:12:00 | 50 | 26 | 2
3:13:00 | 50 | 26 | 2
3:14:00 | 50 | 26 | 2
3:15:00 | 50 | 26 | 2
3:16:00 | 50 | 26 | 2
3:17:00 | 50 | 26 | 2
3:18:00 | 50 | 26 | 2
3:19:00 | 50 | 26 | 2
3:20:00 | 50 | 26 | 2
3:21:00 | 50 | 26 | 2
3:22:00 | 50 | 26 | 2
3:23:00 | 50 | 26 | 2
3:24:00 | 50 | 26 | 2
3:25:00 | 50 | 26 | 2
3:26:00 | 50 | 26 | 2
3:27:00 | 50 | 26 | 2
3:28:00 | 50 | 26 | 2
3:29:00 | 50 | 26 | 2
3:30:00 | 50 | 26 | 2
3:31:00 | 50 | 26 | 2
3:32:00 | 50 | 26 | 2
3:33:00 | 50 | 26 | 2
3:34:00 | 50 | 26 | 2
3:35:00 | 50 | 26 | 2
3:36:00 | 50 | 26 | 2
3:37:00 | 50 | 26 | 2
3:38:00 | 50 | 26 | 2
3:39:00 | 50 | 26 | 2
3:40:00 | 50 | 26 | 2
3:41:00 | 50 | 26 | 2
3:42:00 | 50 | 26 | 2
3:43:00 | 50 | 26 | 2
3:44:00 | 50 | 26 | 2
3:45:00 | 50 | 26 | 2
3:46:00 | 50 | 26 | 2
3:47:00 | 50 | 26 | 2
3:48:00 | 50 | 26 | 2
3:49:00 | 50 | 26 | 2
3:50:00 | 50 | 26 | 2
3:51:00 | 50 | 26 | 2
3:52:00 | 50 | 26 | 2
3:53:00 | 50 | 26 | 2
3:54:00 | 50 | 26 | 2
3:55:00 | 50 | 26 | 2
3:56:00 | 50 | 26 | 2
3:57:00 | 50 | 26 | 2
3:58:00 | 50 | 26 | 2
3:59:00 | 50 | 25 | 2
4:00:00 | 50 | 26 | 2
4:01:00 | 50 | 26 | 2
4:02:00 | 50 | 26 | 2
4:03:00 | 50 | 26 | 2
4:04:00 | 50 | 26 | 2
4:05:00 | 50 | 26 | 2
4:06:00 | 50 | 26 | 2
4:07:00 | 50 | 26 | 2
4:08:00 | 50 | 26 | 2
4:09:00 | 50 | 26 | 2
4:10:00 | 50 | 26 | 2
4:11:00 | 50 | 26 | 2
4:12:00 | 50 | 26 | 2
4:13:00 | 50 | 26 | 2
4:14:00 | 50 | 26 | 2
4:15:00 | 50 | 26 | 2
4:16:00 | 50 | 25 | 2
4:17:00 | 50 | 25 | 2
4:18:00 | 50 | 26 | 2
4:19:00 | 50 | 26 | 2
4:20:00 | 50 | 25 | 2
4:21:00 | 50 | 26 | 2
4:22:00 | 50 | 26 | 2
4:23:00 | 50 | 26 | 2
4:24:00 | 50 | 26 | 2
4:25:00 | 50 | 25 | 2
4:26:00 | 50 | 25 | 2
4:27:00 | 50 | 25 | 2
4:28:00 | 50 | 25 | 2
4:29:00 | 50 | 25 | 2
4:30:00 | 50 | 26 | 2
4:31:00 | 50 | 26 | 2
4:32:00 | 50 | 26 | 2
4:33:00 | 50 | 25 | 2
4:34:00 | 50 | 25 | 2
4:35:00 | 50 | 25 | 2
4:36:00 | 50 | 26 | 2
4:37:00 | 50 | 25 | 2
4:38:00 | 50 | 25 | 2
4:39:00 | 50 | 25 | 2
4:40:00 | 50 | 26 | 2
4:41:00 | 50 | 25 | 2
4:42:00 | 50 | 25 | 2
4:43:00 | 50 | 25 | 2
4:44:00 | 50 | 25 | 2
4:45:00 | 50 | 25 | 2
4:46:00 | 50 | 26 | 2
4:47:00 | 50 | 25 | 2
4:48:00 | 50 | 25 | 2
4:49:00 | 50 | 25 | 2
4:50:00 | 50 | 26 | 2
4:51:00 | 50 | 25 | 3
4:52:00 | 50 | 25 | 3
4:53:00 | 50 | 25 | 4
4:54:00 | 50 | 25 | 4
4:55:00 | 50 | 25 | 15
4:56:00 | 50 | 25 | 11
4:57:00 | 50 | 25 | 12
4:58:00 | 50 | 25 | 12
4:59:00 | 50 | 25 | 12
5:00:00 | 50 | 25 | 12
5:01:00 | 50 | 25 | 13
5:02:00 | 50 | 25 | 14
5:03:00 | 50 | 25 | 14
5:04:00 | 50 | 25 | 15
5:05:00 | 50 | 25 | 15
5:06:00 | 50 | 25 | 16
5:07:00 | 50 | 25 | 16
5:08:00 | 50 | 25 | 17
5:09:00 | 50 | 25 | 18
5:10:00 | 50 | 25 | 18
5:11:00 | 50 | 25 | 18
5:12:00 | 50 | 25 | 19
5:13:00 | 50 | 25 | 18
5:14:00 | 50 | 25 | 19
5:15:00 | 50 | 25 | 20
5:16:00 | 50 | 25 | 20
5:17:00 | 50 | 25 | 21
5:18:00 | 50 | 25 | 22
5:19:00 | 50 | 25 | 23
5:20:00 | 50 | 25 | 24
5:21:00 | 50 | 25 | 25
5:22:00 | 50 | 25 | 25
5:23:00 | 50 | 25 | 26
5:24:00 | 50 | 25 | 27
5:25:00 | 50 | 25 | 28
5:26:00 | 50 | 25 | 29
5:27:00 | 50 | 25 | 29
5:28:00 | 50 | 25 | 30
5:29:00 | 50 | 25 | 31
5:30:00 | 50 | 25 | 32
5:31:00 | 50 | 25 | 33
5:32:00 | 50 | 25 | 34
5:33:00 | 50 | 25 | 36
5:34:00 | 50 | 25 | 38
5:35:00 | 50 | 25 | 39
5:36:00 | 50 | 25 | 40
5:37:00 | 50 | 25 | 42
5:38:00 | 50 | 25 | 43
5:39:00 | 50 | 25 | 45
5:40:00 | 50 | 25 | 47
5:41:00 | 50 | 25 | 53
5:42:00 | 50 | 25 | 58
5:43:00 | 50 | 25 | 57
5:44:00 | 50 | 25 | 59
5:45:00 | 50 | 25 | 61
5:46:00 | 50 | 25 | 57
5:47:00 | 50 | 25 | 59
5:48:00 | 50 | 25 | 62
5:49:00 | 50 | 25 | 64
5:50:00 | 50 | 25 | 68
5:51:00 | 50 | 25 | 71
5:52:00 | 50 | 25 | 76
5:53:00 | 50 | 25 | 80
5:54:00 | 50 | 25 | 84
5:55:00 | 50 | 25 | 82
5:56:00 | 50 | 25 | 91
5:57:00 | 50 | 25 | 91
5:58:00 | 50 | 25 | 95
5:59:00 | 50 | 25 | 98
6:00:00 | 50 | 25 | 98
6:01:00 | 51 | 25 | 98
6:02:00 | 51 | 25 | 98
6:03:00 | 51 | 25 | 98
6:04:00 | 51 | 25 | 98
6:05:00 | 52 | 25 | 98
6:06:00 | 52 | 25 | 98
6:07:00 | 52 | 25 | 98
6:08:00 | 53 | 25 | 98
6:09:00 | 53 | 25 | 98
6:10:00 | 53 | 25 | 98
6:11:00 | 53 | 25 | 97
6:12:00 | 54 | 25 | 97
6:13:00 | 54 | 25 | 97
6:14:00 | 54 | 25 | 97
6:15:00 | 54 | 25 | 97
6:16:00 | 54 | 25 | 97
6:17:00 | 55 | 25 | 98
6:18:00 | 55 | 25 | 98
6:19:00 | 55 | 25 | 98
6:20:00 | 55 | 25 | 98
6:21:00 | 55 | 25 | 98
6:22:00 | 55 | 25 | 98
6:23:00 | 55 | 25 | 98
6:24:00 | 55 | 25 | 98
6:25:00 | 56 | 25 | 98
6:26:00 | 56 | 25 | 98
6:27:00 | 56 | 25 | 98
6:28:00 | 56 | 25 | 98
6:29:00 | 56 | 25 | 98
6:30:00 | 56 | 25 | 98
6:31:00 | 56 | 25 | 98
6:32:00 | 56 | 25 | 98
6:33:00 | 56 | 25 | 98
6:34:00 | 56 | 25 | 99
6:35:00 | 56 | 25 | 99
6:36:00 | 56 | 25 | 99