## Sheet1
Колонка_1 | Колонка_2 | Колонка_3 | Колонка_4
--Test Summary--
Full Path and File Name
Instrument Name | 7222 #2
Instrument Type | Consistometer
Instrument Serial Number | 128
Test Start Date | 22.03.2002
Test Start Time | 1:03:58
Test Stop Date | 22.03.2002
Test Stop Time | 3:38:30
Test Length | 2:34:32
Final Sample Time Offset | 2:34:00
Controller Schedule Name
Sampling Period | 60 seconds
Comments | MPa: 35(30C); T: 50C(30min); tap water, dry blending
Information | WellID
Information | Customer | Sovetsky
Information | CementClass | G
Information | CementMfr | Dyckerhoff
Information | Additives | 0.8%TDF-1+0.1%TR-1
Information | Density | 1900
Information | BHCT | 50
Information | BHST | 60
Information | FluidLoss
Information | JobType | Research
Calculated Value | Thickening_Time | 2:28:00
Calculated Value | Setting Time | N/A
Initial Temperature (C) | 26 C
Final Temperature (C) | 50 C
Initial Pressure (MPa) | 2 MPa
Final Pressure (MPa) | 35 MPa
Initial Consistency (Bc) | 17 Bc
Final Consistency (Bc) | 91 Bc
--Data--
Time (HH:MM:SS) | Temperature (C) | Pressure (MPa) | Consistency (Bc)
0:00:00 | 26 | 2 | 17
0:01:00 | 25 | 3 | 10
0:02:00 | 25 | 4 | 20
0:03:00 | 25 | 5 | 12
0:04:00 | 25 | 6 | 13
0:05:00 | 25 | 8 | 16
0:06:00 | 25 | 8 | 12
0:07:00 | 26 | 10 | 20
0:08:00 | 26 | 11 | 15
0:09:00 | 27 | 12 | 15
0:10:00 | 28 | 13 | 13
0:11:00 | 29 | 14 | 15
0:12:00 | 30 | 15 | 11
0:13:00 | 31 | 16 | 13
0:14:00 | 33 | 17 | 16
0:15:00 | 34 | 19 | 17
0:16:00 | 36 | 19 | 26
0:17:00 | 37 | 21 | 14
0:18:00 | 38 | 22 | 16
0:19:00 | 40 | 23 | 18
0:20:00 | 41 | 24 | 11
0:21:00 | 42 | 25 | 12
0:22:00 | 43 | 26 | 11
0:23:00 | 44 | 27 | 13
0:24:00 | 45 | 28 | 18
0:25:00 | 46 | 30 | 15
0:26:00 | 47 | 30 | 16
0:27:00 | 48 | 32 | 13
0:28:00 | 49 | 33 | 15
0:29:00 | 49 | 34 | 18
0:30:00 | 50 | 35 | 11
0:31:00 | 51 | 35 | 9
0:32:00 | 51 | 35 | 9
0:33:00 | 52 | 35 | 10
0:34:00 | 52 | 36 | 10
0:35:00 | 52 | 35 | 9
0:36:00 | 52 | 35 | 9
0:37:00 | 52 | 35 | 9
0:38:00 | 52 | 35 | 9
0:39:00 | 52 | 35 | 10
0:40:00 | 52 | 35 | 20
0:41:00 | 52 | 35 | 21
0:42:00 | 52 | 35 | 22
0:43:00 | 51 | 35 | 21
0:44:00 | 51 | 35 | 16
0:45:00 | 51 | 35 | 15
0:46:00 | 51 | 35 | 20
0:47:00 | 50 | 35 | 15
0:48:00 | 50 | 35 | 7
0:49:00 | 50 | 35 | 7
0:50:00 | 50 | 35 | 16
0:51:00 | 49 | 35 | 12
0:52:00 | 49 | 35 | 11
0:53:00 | 49 | 35 | 10
0:54:00 | 49 | 35 | 18
0:55:00 | 49 | 35 | 14
0:56:00 | 49 | 36 | 13
0:57:00 | 49 | 36 | 11
0:58:00 | 49 | 36 | 17
0:59:00 | 49 | 36 | 15
1:00:00 | 49 | 36 | 14
1:01:00 | 49 | 36 | 25
1:02:00 | 49 | 36 | 16
1:03:00 | 49 | 36 | 13
1:04:00 | 49 | 36 | 11
1:05:00 | 49 | 36 | 19
1:06:00 | 49 | 36 | 18
1:07:00 | 49 | 36 | 14
1:08:00 | 49 | 36 | 13
1:09:00 | 49 | 36 | 17
1:10:00 | 49 | 36 | 10
1:11:00 | 49 | 36 | 9
1:12:00 | 49 | 36 | 9
1:13:00 | 49 | 36 | 9
1:14:00 | 49 | 36 | 19
1:15:00 | 49 | 36 | 15
1:16:00 | 49 | 36 | 15
1:17:00 | 49 | 36 | 13
1:18:00 | 49 | 36 | 13
1:19:00 | 49 | 36 | 20
1:20:00 | 49 | 36 | 15
1:21:00 | 49 | 36 | 18
1:22:00 | 49 | 36 | 15
1:23:00 | 49 | 36 | 15
1:24:00 | 49 | 36 | 16
1:25:00 | 49 | 36 | 15
1:26:00 | 49 | 36 | 17
1:27:00 | 49 | 36 | 16
1:28:00 | 49 | 36 | 15
1:29:00 | 49 | 36 | 15
1:30:00 | 49 | 36 | 16
1:31:00 | 49 | 36 | 15
1:32:00 | 49 | 36 | 15
1:33:00 | 49 | 36 | 15
1:34:00 | 49 | 36 | 15
1:35:00 | 49 | 36 | 23
1:36:00 | 49 | 36 | 24
1:37:00 | 49 | 36 | 14
1:38:00 | 49 | 36 | 14
1:39:00 | 49 | 36 | 14
1:40:00 | 49 | 36 | 14
1:41:00 | 49 | 36 | 14
1:42:00 | 49 | 36 | 50
1:43:00 | 49 | 36 | 22
1:44:00 | 49 | 36 | 29
1:45:00 | 49 | 36 | 35
1:46:00 | 49 | 36 | 29
1:47:00 | 49 | 36 | 12
1:48:00 | 49 | 36 | 13
1:49:00 | 49 | 36 | 13
1:50:00 | 49 | 36 | 13
1:51:00 | 49 | 36 | 15
1:52:00 | 49 | 36 | 15
1:53:00 | 49 | 36 | 15
1:54:00 | 49 | 36 | 16
1:55:00 | 49 | 36 | 16
1:56:00 | 49 | 36 | 16
1:57:00 | 49 | 36 | 17
1:58:00 | 49 | 36 | 18
1:59:00 | 49 | 36 | 25
2:00:00 | 49 | 36 | 31
2:01:00 | 49 | 36 | 34
2:02:00 | 49 | 36 | 25
2:03:00 | 49 | 36 | 21
2:04:00 | 49 | 36 | 22
2:05:00 | 49 | 36 | 21
2:06:00 | 49 | 36 | 22
2:07:00 | 49 | 36 | 23
2:08:00 | 49 | 36 | 24
2:09:00 | 49 | 36 | 25
2:10:00 | 49 | 36 | 27
2:11:00 | 49 | 35 | 28
2:12:00 | 49 | 36 | 28
2:13:00 | 49 | 35 | 29
2:14:00 | 49 | 35 | 31
2:15:00 | 49 | 35 | 33
2:16:00 | 49 | 35 | 35
2:17:00 | 50 | 35 | 36
2:18:00 | 50 | 35 | 38
2:19:00 | 50 | 35 | 40
2:20:00 | 50 | 35 | 42
2:21:00 | 50 | 35 | 44
2:22:00 | 50 | 35 | 46
2:23:00 | 50 | 35 | 48
2:24:00 | 50 | 35 | 51
2:25:00 | 50 | 35 | 54
2:26:00 | 50 | 35 | 57
2:27:00 | 50 | 35 | 77
2:28:00 | 50 | 35 | 71
2:29:00 | 50 | 35 | 82
2:30:00 | 50 | 35 | 77
2:31:00 | 50 | 35 | 75
2:32:00 | 50 | 35 | 81
2:33:00 | 50 | 35 | 85
2:34:00 | 50 | 35 | 91