## Sheet1
Колонка_1 | Колонка_2 | Колонка_3 | Колонка_4
--Test Summary--
Full Path and File Name
Instrument Name | 7222 #2
Instrument Type | Consistometer
Instrument Serial Number | 128
Test Start Date | 07.05.2002
Test Start Time | 0:58:31
Test Stop Date | 07.05.2002
Test Stop Time | 3:44:49
Test Length | 2:46:18
Final Sample Time Offset | 2:46:00
Controller Schedule Name
Sampling Period | 60 seconds
Comments | MPa: 35(30min); T: 47C(30min); tap water, dry blending
Information | WellID | 46/7284
Information | Customer | Sovetsky
Information | CementClass | G
Information | CementMfr | Dyckerhoff
Information | Additives | 0.8%TDF-1+0.12%LignoCan
Information | Density | 1900
Information | BHCT | 47
Information | BHST | 66
Information | FluidLoss
Information | JobType | 146 mm csg tail slurry
Calculated Value | Thickening_Time | 2:43:00
Calculated Value | Setting Time | N/A
Initial Temperature (C) | 27 C
Final Temperature (C) | 46 C
Initial Pressure (MPa) | 2 MPa
Final Pressure (MPa) | 35 MPa
Initial Consistency (Bc) | 4 Bc
Final Consistency (Bc) | 81 Bc
--Data--
Time (HH:MM:SS) | Temperature (C) | Pressure (MPa) | Consistency (Bc)
0:00:00 | 27 | 2 | 4
0:01:00 | 27 | 3 | 5
0:02:00 | 27 | 4 | 6
0:03:00 | 27 | 5 | 4
0:04:00 | 27 | 6 | 5
0:05:00 | 27 | 8 | 5
0:06:00 | 27 | 9 | 6
0:07:00 | 27 | 10 | 6
0:08:00 | 28 | 11 | 6
0:09:00 | 28 | 12 | 5
0:10:00 | 29 | 13 | 7
0:11:00 | 30 | 14 | 5
0:12:00 | 31 | 16 | 5
0:13:00 | 32 | 16 | 6
0:14:00 | 33 | 17 | 8
0:15:00 | 34 | 18 | 8
0:16:00 | 35 | 20 | 7
0:17:00 | 36 | 21 | 7
0:18:00 | 37 | 22 | 7
0:19:00 | 38 | 23 | 7
0:20:00 | 39 | 24 | 7
0:21:00 | 40 | 25 | 7
0:22:00 | 41 | 26 | 8
0:23:00 | 41 | 28 | 8
0:24:00 | 42 | 28 | 8
0:25:00 | 43 | 29 | 8
0:26:00 | 44 | 31 | 7
0:27:00 | 44 | 32 | 8
0:28:00 | 45 | 33 | 10
0:29:00 | 46 | 34 | 10
0:30:00 | 46 | 35 | 11
0:31:00 | 47 | 35 | 11
0:32:00 | 47 | 35 | 10
0:33:00 | 48 | 35 | 10
0:34:00 | 48 | 35 | 11
0:35:00 | 49 | 35 | 11
0:36:00 | 49 | 35 | 11
0:37:00 | 49 | 35 | 11
0:38:00 | 49 | 35 | 11
0:39:00 | 49 | 35 | 11
0:40:00 | 49 | 35 | 11
0:41:00 | 49 | 35 | 11
0:42:00 | 49 | 35 | 11
0:43:00 | 48 | 35 | 11
0:44:00 | 48 | 35 | 11
0:45:00 | 48 | 35 | 12
0:46:00 | 48 | 35 | 13
0:47:00 | 47 | 35 | 12
0:48:00 | 47 | 35 | 11
0:49:00 | 47 | 35 | 12
0:50:00 | 46 | 35 | 11
0:51:00 | 46 | 35 | 12
0:52:00 | 46 | 35 | 11
0:53:00 | 46 | 35 | 11
0:54:00 | 46 | 36 | 11
0:55:00 | 45 | 36 | 11
0:56:00 | 45 | 36 | 12
0:57:00 | 45 | 36 | 11
0:58:00 | 45 | 36 | 11
0:59:00 | 45 | 36 | 12
1:00:00 | 45 | 36 | 12
1:01:00 | 45 | 36 | 12
1:02:00 | 45 | 36 | 12
1:03:00 | 45 | 36 | 13
1:04:00 | 46 | 36 | 13
1:05:00 | 46 | 36 | 13
1:06:00 | 46 | 36 | 13
1:07:00 | 46 | 36 | 13
1:08:00 | 46 | 36 | 13
1:09:00 | 46 | 36 | 13
1:10:00 | 46 | 36 | 13
1:11:00 | 46 | 36 | 13
1:12:00 | 46 | 36 | 13
1:13:00 | 46 | 36 | 13
1:14:00 | 47 | 36 | 13
1:15:00 | 47 | 36 | 13
1:16:00 | 47 | 36 | 13
1:17:00 | 47 | 36 | 14
1:18:00 | 47 | 36 | 14
1:19:00 | 47 | 36 | 14
1:20:00 | 47 | 36 | 14
1:21:00 | 47 | 36 | 14
1:22:00 | 46 | 36 | 14
1:23:00 | 46 | 36 | 14
1:24:00 | 46 | 36 | 14
1:25:00 | 46 | 36 | 15
1:26:00 | 46 | 36 | 15
1:27:00 | 46 | 36 | 15
1:28:00 | 46 | 36 | 15
1:29:00 | 46 | 36 | 16
1:30:00 | 46 | 36 | 15
1:31:00 | 46 | 36 | 15
1:32:00 | 46 | 36 | 15
1:33:00 | 46 | 36 | 15
1:34:00 | 46 | 36 | 15
1:35:00 | 46 | 36 | 15
1:36:00 | 46 | 36 | 15
1:37:00 | 46 | 36 | 15
1:38:00 | 46 | 36 | 15
1:39:00 | 46 | 36 | 15
1:40:00 | 46 | 36 | 15
1:41:00 | 46 | 36 | 16
1:42:00 | 46 | 36 | 16
1:43:00 | 46 | 36 | 16
1:44:00 | 46 | 36 | 17
1:45:00 | 46 | 36 | 18
1:46:00 | 46 | 36 | 17
1:47:00 | 46 | 36 | 17
1:48:00 | 46 | 36 | 17
1:49:00 | 46 | 36 | 17
1:50:00 | 46 | 36 | 17
1:51:00 | 46 | 36 | 17
1:52:00 | 46 | 36 | 17
1:53:00 | 46 | 36 | 18
1:54:00 | 46 | 36 | 19
1:55:00 | 46 | 36 | 19
1:56:00 | 46 | 36 | 20
1:57:00 | 46 | 36 | 20
1:58:00 | 46 | 36 | 20
1:59:00 | 46 | 36 | 21
2:00:00 | 46 | 36 | 22
2:01:00 | 46 | 36 | 22
2:02:00 | 46 | 36 | 22
2:03:00 | 46 | 36 | 22
2:04:00 | 46 | 36 | 22
2:05:00 | 46 | 36 | 22
2:06:00 | 46 | 36 | 22
2:07:00 | 46 | 36 | 22
2:08:00 | 46 | 36 | 25
2:09:00 | 46 | 36 | 25
2:10:00 | 46 | 36 | 25
2:11:00 | 46 | 36 | 25
2:12:00 | 46 | 36 | 25
2:13:00 | 46 | 36 | 27
2:14:00 | 46 | 36 | 28
2:15:00 | 46 | 36 | 30
2:16:00 | 46 | 36 | 30
2:17:00 | 46 | 35 | 30
2:18:00 | 46 | 35 | 32
2:19:00 | 46 | 35 | 32
2:20:00 | 46 | 35 | 34
2:21:00 | 46 | 35 | 34
2:22:00 | 46 | 35 | 34
2:23:00 | 46 | 35 | 36
2:24:00 | 46 | 35 | 37
2:25:00 | 46 | 35 | 38
2:26:00 | 46 | 35 | 39
2:27:00 | 46 | 35 | 41
2:28:00 | 46 | 35 | 42
2:29:00 | 46 | 35 | 43
2:30:00 | 46 | 35 | 45
2:31:00 | 46 | 35 | 47
2:32:00 | 46 | 35 | 48
2:33:00 | 46 | 35 | 50
2:34:00 | 46 | 35 | 52
2:35:00 | 46 | 35 | 54
2:36:00 | 46 | 35 | 56
2:37:00 | 46 | 35 | 57
2:38:00 | 46 | 35 | 59
2:39:00 | 46 | 35 | 60
2:40:00 | 46 | 35 | 65
2:41:00 | 46 | 35 | 67
2:42:00 | 46 | 35 | 71
2:43:00 | 46 | 35 | 74
2:44:00 | 46 | 35 | 76
2:45:00 | 46 | 35 | 79
2:46:00 | 46 | 35 | 81