## Sheet1
Колонка_1 | Колонка_2 | Колонка_3 | Колонка_4
--Test Summary--
Full Path and File Name
Instrument Name | 7222 #2
Instrument Type | Consistometer
Instrument Serial Number | 128
Test Start Date | 14.05.2002
Test Start Time | 0:39:12
Test Stop Date | 14.05.2002
Test Stop Time | 2:32:11
Test Length | 1:52:59
Final Sample Time Offset | 1:52:00
Controller Schedule Name
Sampling Period | 60 seconds
Comments | MPa: 35(30min); T: 47C(30min); field water, dry blending, confirm test
Information | WellID | 46/7284
Information | Customer | Sovetsky
Information | CementClass | G
Information | CementMfr | Dyckerhoff
Information | Additives | 0.8%TDF-1+0.12%LignoCan
Information | Density | 1900
Information | BHCT | 47
Information | BHST | 66
Information | FluidLoss
Information | JobType | 146 mm csg tail slurry
Calculated Value | Thickening_Time | 1:47:00
Calculated Value | Setting Time | N/A
Initial Temperature (C) | 25 C
Final Temperature (C) | 46 C
Initial Pressure (MPa) | 2 MPa
Final Pressure (MPa) | 35 MPa
Initial Consistency (Bc) | 16 Bc
Final Consistency (Bc) | 87 Bc
--Data--
Time (HH:MM:SS) | Temperature (C) | Pressure (MPa) | Consistency (Bc)
0:00:00 | 25 | 2 | 16
0:01:00 | 24 | 3 | 13
0:02:00 | 24 | 4 | 14
0:03:00 | 24 | 5 | 15
0:04:00 | 25 | 7 | 14
0:05:00 | 25 | 8 | 14
0:06:00 | 25 | 9 | 15
0:07:00 | 26 | 10 | 14
0:08:00 | 26 | 11 | 15
0:09:00 | 27 | 12 | 14
0:10:00 | 28 | 13 | 15
0:11:00 | 28 | 14 | 14
0:12:00 | 29 | 15 | 13
0:13:00 | 30 | 17 | 14
0:14:00 | 31 | 17 | 14
0:15:00 | 32 | 18 | 17
0:16:00 | 33 | 20 | 16
0:17:00 | 34 | 21 | 16
0:18:00 | 36 | 22 | 15
0:19:00 | 37 | 23 | 16
0:20:00 | 38 | 24 | 14
0:21:00 | 39 | 25 | 22
0:22:00 | 41 | 27 | 17
0:23:00 | 42 | 27 | 18
0:24:00 | 42 | 29 | 21
0:25:00 | 43 | 29 | 16
0:26:00 | 44 | 31 | 22
0:27:00 | 45 | 32 | 18
0:28:00 | 45 | 33 | 18
0:29:00 | 46 | 34 | 13
0:30:00 | 47 | 35 | 14
0:31:00 | 47 | 35 | 14
0:32:00 | 48 | 35 | 14
0:33:00 | 48 | 35 | 13
0:34:00 | 49 | 35 | 13
0:35:00 | 49 | 35 | 14
0:36:00 | 49 | 35 | 15
0:37:00 | 49 | 35 | 15
0:38:00 | 49 | 35 | 15
0:39:00 | 49 | 35 | 14
0:40:00 | 49 | 35 | 14
0:41:00 | 49 | 35 | 14
0:42:00 | 49 | 35 | 14
0:43:00 | 48 | 35 | 14
0:44:00 | 48 | 35 | 15
0:45:00 | 48 | 35 | 17
0:46:00 | 47 | 35 | 20
0:47:00 | 47 | 35 | 19
0:48:00 | 47 | 35 | 21
0:49:00 | 46 | 35 | 20
0:50:00 | 46 | 35 | 18
0:51:00 | 46 | 35 | 17
0:52:00 | 46 | 35 | 17
0:53:00 | 46 | 35 | 18
0:54:00 | 45 | 35 | 18
0:55:00 | 45 | 36 | 19
0:56:00 | 45 | 36 | 19
0:57:00 | 45 | 36 | 20
0:58:00 | 45 | 36 | 20
0:59:00 | 45 | 36 | 20
1:00:00 | 45 | 36 | 24
1:01:00 | 45 | 36 | 23
1:02:00 | 45 | 36 | 23
1:03:00 | 45 | 36 | 23
1:04:00 | 46 | 36 | 24
1:05:00 | 46 | 36 | 23
1:06:00 | 46 | 36 | 23
1:07:00 | 46 | 36 | 24
1:08:00 | 46 | 36 | 25
1:09:00 | 46 | 36 | 24
1:10:00 | 46 | 36 | 26
1:11:00 | 46 | 36 | 26
1:12:00 | 46 | 36 | 27
1:13:00 | 46 | 36 | 26
1:14:00 | 46 | 36 | 27
1:15:00 | 46 | 36 | 28
1:16:00 | 46 | 36 | 28
1:17:00 | 46 | 36 | 29
1:18:00 | 46 | 36 | 30
1:19:00 | 46 | 36 | 30
1:20:00 | 46 | 36 | 31
1:21:00 | 46 | 36 | 32
1:22:00 | 46 | 36 | 33
1:23:00 | 46 | 36 | 36
1:24:00 | 46 | 36 | 36
1:25:00 | 46 | 36 | 36
1:26:00 | 46 | 36 | 37
1:27:00 | 46 | 35 | 38
1:28:00 | 46 | 36 | 40
1:29:00 | 46 | 36 | 41
1:30:00 | 46 | 36 | 42
1:31:00 | 46 | 36 | 43
1:32:00 | 46 | 35 | 50
1:33:00 | 46 | 36 | 46
1:34:00 | 46 | 35 | 57
1:35:00 | 46 | 35 | 60
1:36:00 | 46 | 35 | 76
1:37:00 | 46 | 35 | 50
1:38:00 | 46 | 35 | 52
1:39:00 | 46 | 35 | 53
1:40:00 | 46 | 35 | 54
1:41:00 | 46 | 35 | 56
1:42:00 | 46 | 35 | 60
1:43:00 | 46 | 35 | 61
1:44:00 | 46 | 35 | 61
1:45:00 | 46 | 35 | 69
1:46:00 | 46 | 35 | 73
1:47:00 | 46 | 35 | 72
1:48:00 | 46 | 35 | 74
1:49:00 | 46 | 35 | 77
1:50:00 | 47 | 35 | 78
1:51:00 | 46 | 35 | 84
1:52:00 | 46 | 35 | 87