## Sheet1
Колонка_1 | Колонка_2 | Колонка_3 | Колонка_4
--Test Summary--
Full Path and File Name
Instrument Name | 7222 #2
Instrument Type | Consistometer
Instrument Serial Number | 128
Test Start Date | 24.04.2002
Test Start Time | 3:21:25
Test Stop Date | 24.04.2002
Test Stop Time | 7:10:25
Test Length | 3:49:00
Final Sample Time Offset | 3:49:00
Controller Schedule Name
Sampling Period | 60 seconds
Comments | MPa: 26(30min) T:55(30min), all dryblend
Information | WellID | 46/7283
Information | Customer | Sovetsky
Information | CementClass | G
Information | CementMfr | Dyckerhoff
Information | Additives | 0.8%TDF-1+0.15%Lignocan
Information | Density | 1900
Information | BHCT | 55
Information | BHST | 76
Information | FluidLoss
Information | JobType | 146 mm csg lead slurry
Calculated Value | Thickening_Time | 3:45:00
Calculated Value | Setting Time | 3:49:00
Initial Temperature (C) | 26 C
Final Temperature (C) | 54 C
Initial Pressure (MPa) | 2 MPa
Final Pressure (MPa) | 26 MPa
Initial Consistency (Bc) | 12 Bc
Final Consistency (Bc) | 101 Bc
--Data--
Time (HH:MM:SS) | Temperature (C) | Pressure (MPa) | Consistency (Bc)
0:00:00 | 26 | 2 | 12
0:01:00 | 26 | 3 | 9
0:02:00 | 26 | 4 | 10
0:03:00 | 26 | 4 | 7
0:04:00 | 26 | 5 | 10
0:05:00 | 27 | 6 | 11
0:06:00 | 27 | 7 | 11
0:07:00 | 28 | 8 | 13
0:08:00 | 28 | 9 | 12
0:09:00 | 29 | 10 | 10
0:10:00 | 30 | 11 | 21
0:11:00 | 32 | 12 | 16
0:12:00 | 33 | 13 | 14
0:13:00 | 34 | 13 | 15
0:14:00 | 35 | 14 | 14
0:15:00 | 37 | 15 | 8
0:16:00 | 38 | 16 | 8
0:17:00 | 40 | 17 | 7
0:18:00 | 41 | 17 | 7
0:19:00 | 42 | 18 | 6
0:20:00 | 44 | 19 | 5
0:21:00 | 45 | 20 | 8
0:22:00 | 46 | 20 | 8
0:23:00 | 47 | 21 | 8
0:24:00 | 48 | 22 | 7
0:25:00 | 49 | 22 | 6
0:26:00 | 50 | 23 | 6
0:27:00 | 51 | 24 | 7
0:28:00 | 52 | 24 | 5
0:29:00 | 53 | 25 | 6
0:30:00 | 54 | 26 | 5
0:31:00 | 55 | 26 | 4
0:32:00 | 56 | 27 | 4
0:33:00 | 57 | 27 | 4
0:34:00 | 57 | 27 | 4
0:35:00 | 57 | 27 | 4
0:36:00 | 58 | 27 | 4
0:37:00 | 58 | 26 | 3
0:38:00 | 58 | 26 | 4
0:39:00 | 58 | 26 | 9
0:40:00 | 58 | 26 | 14
0:41:00 | 57 | 26 | 11
0:42:00 | 57 | 26 | 8
0:43:00 | 57 | 26 | 8
0:44:00 | 56 | 26 | 7
0:45:00 | 56 | 26 | 10
0:46:00 | 56 | 26 | 11
0:47:00 | 55 | 26 | 7
0:48:00 | 55 | 26 | 12
0:49:00 | 55 | 26 | 11
0:50:00 | 54 | 26 | 16
0:51:00 | 54 | 26 | 14
0:52:00 | 54 | 26 | 9
0:53:00 | 54 | 26 | 8
0:54:00 | 54 | 26 | 7
0:55:00 | 54 | 26 | 6
0:56:00 | 54 | 26 | 7
0:57:00 | 54 | 27 | 6
0:58:00 | 54 | 27 | 6
0:59:00 | 54 | 27 | 5
1:00:00 | 54 | 27 | 5
1:01:00 | 54 | 27 | 5
1:02:00 | 54 | 27 | 6
1:03:00 | 54 | 27 | 5
1:04:00 | 54 | 27 | 5
1:05:00 | 54 | 27 | 5
1:06:00 | 54 | 27 | 5
1:07:00 | 54 | 27 | 5
1:08:00 | 54 | 27 | 5
1:09:00 | 54 | 27 | 5
1:10:00 | 54 | 27 | 5
1:11:00 | 54 | 27 | 5
1:12:00 | 54 | 27 | 5
1:13:00 | 54 | 27 | 5
1:14:00 | 54 | 27 | 4
1:15:00 | 54 | 27 | 4
1:16:00 | 54 | 27 | 4
1:17:00 | 54 | 27 | 4
1:18:00 | 54 | 27 | 4
1:19:00 | 54 | 27 | 4
1:20:00 | 54 | 27 | 5
1:21:00 | 54 | 27 | 5
1:22:00 | 54 | 27 | 5
1:23:00 | 54 | 27 | 5
1:24:00 | 54 | 27 | 5
1:25:00 | 54 | 27 | 5
1:26:00 | 54 | 27 | 5
1:27:00 | 54 | 27 | 4
1:28:00 | 54 | 27 | 5
1:29:00 | 54 | 27 | 5
1:30:00 | 54 | 27 | 5
1:31:00 | 54 | 27 | 5
1:32:00 | 54 | 27 | 5
1:33:00 | 54 | 27 | 5
1:34:00 | 54 | 27 | 5
1:35:00 | 54 | 27 | 5
1:36:00 | 54 | 27 | 5
1:37:00 | 54 | 27 | 5
1:38:00 | 54 | 27 | 5
1:39:00 | 54 | 27 | 5
1:40:00 | 54 | 27 | 5
1:41:00 | 54 | 27 | 5
1:42:00 | 54 | 27 | 5
1:43:00 | 54 | 27 | 5
1:44:00 | 54 | 27 | 5
1:45:00 | 54 | 27 | 4
1:46:00 | 54 | 27 | 5
1:47:00 | 54 | 27 | 5
1:48:00 | 54 | 27 | 3
1:49:00 | 54 | 27 | 5
1:50:00 | 54 | 27 | 5
1:51:00 | 54 | 27 | 5
1:52:00 | 54 | 27 | 5
1:53:00 | 54 | 27 | 5
1:54:00 | 54 | 27 | 5
1:55:00 | 54 | 27 | 5
1:56:00 | 54 | 27 | 5
1:57:00 | 54 | 27 | 5
1:58:00 | 54 | 27 | 5
1:59:00 | 54 | 27 | 5
2:00:00 | 54 | 27 | 5
2:01:00 | 54 | 27 | 5
2:02:00 | 54 | 27 | 5
2:03:00 | 54 | 27 | 5
2:04:00 | 54 | 27 | 6
2:05:00 | 54 | 27 | 6
2:06:00 | 54 | 27 | 6
2:07:00 | 54 | 27 | 6
2:08:00 | 54 | 27 | 6
2:09:00 | 54 | 27 | 6
2:10:00 | 54 | 27 | 6
2:11:00 | 54 | 27 | 6
2:12:00 | 54 | 27 | 6
2:13:00 | 54 | 27 | 6
2:14:00 | 54 | 27 | 6
2:15:00 | 54 | 27 | 6
2:16:00 | 54 | 27 | 7
2:17:00 | 54 | 27 | 6
2:18:00 | 54 | 27 | 7
2:19:00 | 54 | 27 | 7
2:20:00 | 54 | 27 | 6
2:21:00 | 54 | 27 | 7
2:22:00 | 54 | 27 | 7
2:23:00 | 54 | 27 | 6
2:24:00 | 54 | 27 | 6
2:25:00 | 54 | 27 | 7
2:26:00 | 54 | 27 | 7
2:27:00 | 54 | 27 | 6
2:28:00 | 54 | 27 | 7
2:29:00 | 54 | 27 | 7
2:30:00 | 54 | 27 | 7
2:31:00 | 54 | 27 | 7
2:32:00 | 54 | 27 | 7
2:33:00 | 54 | 27 | 7
2:34:00 | 54 | 27 | 7
2:35:00 | 54 | 27 | 7
2:36:00 | 54 | 27 | 7
2:37:00 | 54 | 27 | 7
2:38:00 | 54 | 27 | 7
2:39:00 | 54 | 27 | 8
2:40:00 | 54 | 27 | 8
2:41:00 | 54 | 27 | 8
2:42:00 | 54 | 27 | 8
2:43:00 | 54 | 27 | 8
2:44:00 | 54 | 27 | 8
2:45:00 | 54 | 27 | 8
2:46:00 | 54 | 27 | 8
2:47:00 | 54 | 27 | 8
2:48:00 | 54 | 27 | 8
2:49:00 | 54 | 27 | 8
2:50:00 | 54 | 27 | 8
2:51:00 | 54 | 27 | 8
2:52:00 | 54 | 27 | 8
2:53:00 | 54 | 27 | 8
2:54:00 | 54 | 27 | 8
2:55:00 | 54 | 27 | 8
2:56:00 | 54 | 27 | 8
2:57:00 | 54 | 27 | 9
2:58:00 | 54 | 27 | 9
2:59:00 | 54 | 27 | 10
3:00:00 | 54 | 27 | 11
3:01:00 | 54 | 27 | 12
3:02:00 | 54 | 27 | 13
3:03:00 | 54 | 27 | 13
3:04:00 | 54 | 27 | 13
3:05:00 | 54 | 27 | 13
3:06:00 | 54 | 27 | 13
3:07:00 | 54 | 27 | 13
3:08:00 | 54 | 27 | 14
3:09:00 | 54 | 27 | 14
3:10:00 | 54 | 27 | 14
3:11:00 | 54 | 27 | 14
3:12:00 | 54 | 27 | 16
3:13:00 | 54 | 27 | 17
3:14:00 | 54 | 27 | 17
3:15:00 | 54 | 26 | 19
3:16:00 | 54 | 27 | 22
3:17:00 | 54 | 26 | 22
3:18:00 | 54 | 27 | 23
3:19:00 | 54 | 27 | 24
3:20:00 | 54 | 27 | 24
3:21:00 | 54 | 26 | 24
3:22:00 | 54 | 26 | 24
3:23:00 | 54 | 26 | 27
3:24:00 | 54 | 26 | 29
3:25:00 | 54 | 26 | 29
3:26:00 | 54 | 26 | 30
3:27:00 | 54 | 26 | 30
3:28:00 | 54 | 26 | 32
3:29:00 | 54 | 26 | 33
3:30:00 | 54 | 26 | 40
3:31:00 | 54 | 26 | 40
3:32:00 | 54 | 26 | 46
3:33:00 | 54 | 26 | 47
3:34:00 | 54 | 26 | 48
3:35:00 | 54 | 26 | 49
3:36:00 | 54 | 26 | 49
3:37:00 | 54 | 26 | 61
3:38:00 | 54 | 26 | 53
3:39:00 | 54 | 26 | 52
3:40:00 | 54 | 26 | -0
3:41:00 | 54 | 26 | 73
3:42:00 | 54 | 26 | 66
3:43:00 | 54 | 26 | 69
3:44:00 | 54 | 26 | 82
3:45:00 | 54 | 26 | 79
3:46:00 | 54 | 26 | 84
3:47:00 | 54 | 26 | 91
3:48:00 | 54 | 26 | 100
3:49:00 | 54 | 26 | 101