## Sheet1
Колонка_1 | Колонка_2 | Колонка_3 | Колонка_4
--Test Summary--
Full Path and File Name
Instrument Name | 7222 #2
Instrument Type | Consistometer
Instrument Serial Number | 128
Test Start Date | 03.02.2002
Test Start Time | 4:31:13
Test Stop Date | 03.02.2002
Test Stop Time | 20:09:30
Test Length | 15:38:17
Final Sample Time Offset | 15:38:00
Controller Schedule Name
Sampling Period | 60 seconds
Comments | MPa: 35(30min); T: 50C(30min); tap water, dry-blending
Information | WellID | 46 / 5904
Information | Customer | Sovetsky
Information | CementClass | G
Information | CementMfr | Dyckerhoff
Information | Additives | 1.0%CFL-117+0.1%D0-13
Information | Density | 1900
Information | BHCT | 50
Information | BHST | 64
Information | FluidLoss
Information | JobType | 146 mm csg tail slurry
Calculated Value | Thickening_Time | 1:55:00
Calculated Value | Setting Time | N/A
Initial Temperature (C) | 22 C
Final Temperature (C) | 24 C
Initial Pressure (MPa) | 2 MPa
Final Pressure (MPa) | 8 MPa
Initial Consistency (Bc) | 17 Bc
Final Consistency (Bc) | 73 Bc
--Data--
Time (HH:MM:SS) | Temperature (C) | Pressure (MPa) | Consistency (Bc)
0:00:00 | 22 | 2 | 17
0:01:00 | 22 | 4 | 17
0:02:00 | 21 | 5 | 18
0:03:00 | 21 | 6 | 18
0:04:00 | 22 | 7 | 19
0:05:00 | 22 | 8 | 20
0:06:00 | 23 | 9 | 18
0:07:00 | 23 | 10 | 19
0:08:00 | 24 | 11 | 19
0:09:00 | 25 | 12 | 21
0:10:00 | 26 | 13 | 31
0:11:00 | 27 | 14 | 21
0:12:00 | 29 | 15 | 24
0:13:00 | 30 | 16 | 21
0:14:00 | 31 | 18 | 24
0:15:00 | 32 | 19 | 20
0:16:00 | 34 | 20 | 19
0:17:00 | 35 | 21 | 20
0:18:00 | 37 | 22 | 20
0:19:00 | 38 | 23 | 19
0:20:00 | 39 | 24 | 19
0:21:00 | 40 | 25 | 20
0:22:00 | 42 | 27 | 20
0:23:00 | 43 | 28 | 20
0:24:00 | 44 | 29 | 20
0:25:00 | 45 | 30 | 19
0:26:00 | 46 | 31 | 19
0:27:00 | 47 | 32 | 18
0:28:00 | 48 | 33 | 18
0:29:00 | 48 | 34 | 18
0:30:00 | 49 | 35 | 17
0:31:00 | 50 | 36 | 18
0:32:00 | 51 | 36 | 17
0:33:00 | 51 | 36 | 18
0:34:00 | 52 | 36 | 17
0:35:00 | 52 | 36 | 17
0:36:00 | 52 | 36 | 19
0:37:00 | 53 | 36 | 18
0:38:00 | 53 | 36 | 18
0:39:00 | 53 | 36 | 18
0:40:00 | 53 | 36 | 18
0:41:00 | 52 | 36 | 19
0:42:00 | 52 | 36 | 20
0:43:00 | 52 | 35 | 22
0:44:00 | 52 | 35 | 22
0:45:00 | 52 | 35 | 22
0:46:00 | 51 | 35 | 25
0:47:00 | 51 | 35 | 27
0:48:00 | 51 | 35 | 27
0:49:00 | 51 | 35 | 26
0:50:00 | 51 | 35 | 24
0:51:00 | 50 | 35 | 22
0:52:00 | 50 | 35 | 21
0:53:00 | 50 | 35 | 20
0:54:00 | 50 | 35 | 20
0:55:00 | 50 | 35 | 20
0:56:00 | 50 | 35 | 20
0:57:00 | 50 | 35 | 20
0:58:00 | 49 | 35 | 20
0:59:00 | 49 | 35 | 20
1:00:00 | 49 | 35 | 20
1:01:00 | 49 | 36 | 20
1:02:00 | 49 | 36 | 20
1:03:00 | 49 | 36 | 21
1:04:00 | 49 | 36 | 21
1:05:00 | 49 | 36 | 21
1:06:00 | 49 | 36 | 21
1:07:00 | 49 | 36 | 21
1:08:00 | 49 | 36 | 21
1:09:00 | 49 | 36 | 21
1:10:00 | 49 | 36 | 21
1:11:00 | 49 | 36 | 21
1:12:00 | 49 | 36 | 21
1:13:00 | 49 | 36 | 21
1:14:00 | 49 | 36 | 21
1:15:00 | 49 | 36 | 21
1:16:00 | 49 | 36 | 22
1:17:00 | 49 | 36 | 26
1:18:00 | 49 | 36 | 23
1:19:00 | 49 | 36 | 23
1:20:00 | 49 | 36 | 25
1:21:00 | 49 | 36 | 25
1:22:00 | 49 | 36 | 27
1:23:00 | 49 | 36 | 29
1:24:00 | 49 | 36 | 25
1:25:00 | 49 | 36 | 25
1:26:00 | 50 | 36 | 27
1:27:00 | 50 | 36 | 28
1:28:00 | 50 | 36 | 26
1:29:00 | 49 | 36 | 28
1:30:00 | 50 | 36 | 28
1:31:00 | 49 | 36 | 32
1:32:00 | 50 | 36 | 27
1:33:00 | 49 | 36 | 28
1:34:00 | 49 | 36 | 28
1:35:00 | 49 | 36 | 29
1:36:00 | 50 | 36 | 29
1:37:00 | 50 | 36 | 30
1:38:00 | 50 | 36 | 29
1:39:00 | 50 | 36 | 31
1:40:00 | 50 | 36 | 34
1:41:00 | 49 | 36 | 37
1:42:00 | 50 | 35 | 38
1:43:00 | 50 | 35 | 41
1:44:00 | 49 | 35 | 42
1:45:00 | 49 | 35 | 44
1:46:00 | 49 | 35 | 47
1:47:00 | 49 | 35 | 49
1:48:00 | 50 | 35 | 51
1:49:00 | 50 | 35 | 53
1:50:00 | 49 | 35 | 55
1:51:00 | 50 | 35 | 58
1:52:00 | 50 | 35 | 62
1:53:00 | 49 | 35 | 65
1:54:00 | 50 | 35 | 96
1:55:00 | 50 | 35 | 97
1:56:00 | 50 | 35 | 78
1:57:00 | 50 | 35 | 85
1:58:00 | 50 | 35 | 87
1:59:00 | 50 | 35 | 94
2:00:00 | 50 | 35 | 71
2:01:00 | 50 | 35 | 70
2:02:00 | 50 | 35 | 70
2:03:00 | 50 | 35 | 70
2:04:00 | 50 | 35 | 70
2:05:00 | 50 | 35 | 70
2:06:00 | 50 | 35 | 70
2:07:00 | 50 | 35 | 70
2:08:00 | 51 | 35 | 70
2:09:00 | 51 | 35 | 70
2:10:00 | 51 | 35 | 70
2:11:00 | 51 | 35 | 70
2:12:00 | 51 | 35 | 70
2:13:00 | 52 | 35 | 70
2:14:00 | 52 | 35 | 70
2:15:00 | 52 | 35 | 70
2:16:00 | 52 | 35 | 70
2:17:00 | 52 | 35 | 70
2:18:00 | 53 | 35 | 70
2:19:00 | 53 | 35 | 70
2:20:00 | 53 | 35 | 70
2:21:00 | 53 | 35 | 70
2:22:00 | 54 | 35 | 70
2:23:00 | 54 | 35 | 70
2:24:00 | 54 | 35 | 70
2:25:00 | 54 | 35 | 70
2:26:00 | 55 | 35 | 70
2:27:00 | 55 | 35 | 70
2:28:00 | 55 | 35 | 70
2:29:00 | 56 | 35 | 70
2:30:00 | 56 | 35 | 70
2:31:00 | 56 | 35 | 70
2:32:00 | 56 | 35 | 70
2:33:00 | 57 | 35 | 70
2:34:00 | 57 | 35 | 70
2:35:00 | 57 | 35 | 70
2:36:00 | 57 | 35 | 70
2:37:00 | 58 | 35 | 70
2:38:00 | 58 | 35 | 70
2:39:00 | 58 | 35 | 70
2:40:00 | 59 | 35 | 70
2:41:00 | 59 | 35 | 70
2:42:00 | 59 | 35 | 70
2:43:00 | 59 | 35 | 70
2:44:00 | 59 | 35 | 70
2:45:00 | 60 | 35 | 70
2:46:00 | 60 | 35 | 70
2:47:00 | 60 | 35 | 70
2:48:00 | 60 | 35 | 70
2:49:00 | 60 | 35 | 70
2:50:00 | 60 | 35 | 70
2:51:00 | 61 | 35 | 70
2:52:00 | 61 | 35 | 70
2:53:00 | 61 | 35 | 70
2:54:00 | 61 | 35 | 70
2:55:00 | 61 | 35 | 70
2:56:00 | 61 | 35 | 70
2:57:00 | 61 | 35 | 70
2:58:00 | 61 | 35 | 70
2:59:00 | 61 | 35 | 70
3:00:00 | 61 | 35 | 70
3:01:00 | 61 | 35 | 70
3:02:00 | 61 | 35 | 70
3:03:00 | 61 | 35 | 70
3:04:00 | 61 | 35 | 70
3:05:00 | 61 | 35 | 70
3:06:00 | 61 | 35 | 70
3:07:00 | 61 | 35 | 70
3:08:00 | 61 | 35 | 70
3:09:00 | 61 | 35 | 70
3:10:00 | 61 | 35 | 70
3:11:00 | 61 | 35 | 70
3:12:00 | 61 | 35 | 70
3:13:00 | 61 | 35 | 70
3:14:00 | 61 | 35 | 70
3:15:00 | 60 | 35 | 70
3:16:00 | 60 | 35 | 70
3:17:00 | 60 | 35 | 70
3:18:00 | 60 | 35 | 70
3:19:00 | 60 | 35 | 70
3:20:00 | 60 | 35 | 70
3:21:00 | 60 | 35 | 70
3:22:00 | 60 | 35 | 70
3:23:00 | 59 | 35 | 70
3:24:00 | 59 | 35 | 70
3:25:00 | 59 | 35 | 70
3:26:00 | 59 | 35 | 70
3:27:00 | 59 | 35 | 70
3:28:00 | 59 | 35 | 70
3:29:00 | 59 | 35 | 70
3:30:00 | 58 | 35 | 70
3:31:00 | 58 | 35 | 70
3:32:00 | 58 | 35 | 70
3:33:00 | 58 | 35 | 70
3:34:00 | 58 | 35 | 70
3:35:00 | 57 | 35 | 70
3:36:00 | 57 | 35 | 70
3:37:00 | 57 | 35 | 70
3:38:00 | 57 | 35 | 70
3:39:00 | 57 | 35 | 70
3:40:00 | 57 | 35 | 70
3:41:00 | 56 | 35 | 70
3:42:00 | 56 | 35 | 70
3:43:00 | 56 | 35 | 70
3:44:00 | 56 | 35 | 70
3:45:00 | 56 | 35 | 70
3:46:00 | 55 | 35 | 70
3:47:00 | 55 | 35 | 70
3:48:00 | 55 | 35 | 70
3:49:00 | 55 | 35 | 70
3:50:00 | 55 | 35 | 70
3:51:00 | 54 | 35 | 70
3:52:00 | 54 | 35 | 70
3:53:00 | 54 | 35 | 70
3:54:00 | 54 | 35 | 70
3:55:00 | 54 | 35 | 70
3:56:00 | 54 | 35 | 70
3:57:00 | 53 | 35 | 70
3:58:00 | 53 | 35 | 70
3:59:00 | 53 | 35 | 70
4:00:00 | 53 | 35 | 70
4:01:00 | 53 | 35 | 70
4:02:00 | 53 | 35 | 70
4:03:00 | 52 | 35 | 70
4:04:00 | 52 | 35 | 70
4:05:00 | 52 | 35 | 70
4:06:00 | 52 | 35 | 70
4:07:00 | 52 | 35 | 70
4:08:00 | 52 | 35 | 70
4:09:00 | 51 | 35 | 70
4:10:00 | 51 | 35 | 70
4:11:00 | 51 | 35 | 71
4:12:00 | 51 | 35 | 70
4:13:00 | 51 | 35 | 70
4:14:00 | 51 | 35 | 71
4:15:00 | 50 | 35 | 70
4:16:00 | 50 | 35 | 71
4:17:00 | 50 | 35 | 71
4:18:00 | 50 | 35 | 71
4:19:00 | 50 | 35 | 71
4:20:00 | 50 | 35 | 71
4:21:00 | 49 | 35 | 71
4:22:00 | 49 | 35 | 71
4:23:00 | 49 | 35 | 71
4:24:00 | 49 | 35 | 71
4:25:00 | 49 | 35 | 71
4:26:00 | 49 | 35 | 71
4:27:00 | 49 | 35 | 71
4:28:00 | 48 | 35 | 71
4:29:00 | 48 | 35 | 71
4:30:00 | 48 | 35 | 71
4:31:00 | 48 | 35 | 71
4:32:00 | 48 | 35 | 71
4:33:00 | 48 | 35 | 71
4:34:00 | 48 | 35 | 71
4:35:00 | 48 | 35 | 71
4:36:00 | 47 | 35 | 71
4:37:00 | 47 | 35 | 71
4:38:00 | 47 | 35 | 71
4:39:00 | 47 | 35 | 71
4:40:00 | 47 | 35 | 71
4:41:00 | 47 | 35 | 71
4:42:00 | 47 | 35 | 71
4:43:00 | 47 | 35 | 71
4:44:00 | 46 | 35 | 71
4:45:00 | 46 | 35 | 71
4:46:00 | 46 | 35 | 71
4:47:00 | 46 | 35 | 71
4:48:00 | 46 | 35 | 71
4:49:00 | 46 | 35 | 71
4:50:00 | 46 | 35 | 71
4:51:00 | 46 | 35 | 71
4:52:00 | 45 | 35 | 71
4:53:00 | 45 | 35 | 71
4:54:00 | 45 | 35 | 71
4:55:00 | 45 | 35 | 71
4:56:00 | 45 | 35 | 71
4:57:00 | 45 | 35 | 71
4:58:00 | 45 | 35 | 71
4:59:00 | 45 | 35 | 71
5:00:00 | 45 | 35 | 71
5:01:00 | 44 | 35 | 71
5:02:00 | 44 | 35 | 71
5:03:00 | 44 | 35 | 71
5:04:00 | 44 | 35 | 71
5:05:00 | 44 | 35 | 71
5:06:00 | 44 | 35 | 71
5:07:00 | 44 | 35 | 71
5:08:00 | 44 | 35 | 71
5:09:00 | 44 | 35 | 71
5:10:00 | 44 | 35 | 71
5:11:00 | 43 | 35 | 71
5:12:00 | 43 | 35 | 71
5:13:00 | 43 | 35 | 71
5:14:00 | 43 | 35 | 71
5:15:00 | 43 | 35 | 71
5:16:00 | 43 | 35 | 71
5:17:00 | 43 | 35 | 71
5:18:00 | 43 | 35 | 71
5:19:00 | 43 | 35 | 71
5:20:00 | 43 | 35 | 71
5:21:00 | 43 | 35 | 71
5:22:00 | 42 | 35 | 71
5:23:00 | 42 | 35 | 71
5:24:00 | 42 | 35 | 71
5:25:00 | 42 | 35 | 71
5:26:00 | 42 | 35 | 71
5:27:00 | 42 | 35 | 71
5:28:00 | 42 | 35 | 71
5:29:00 | 42 | 35 | 71
5:30:00 | 42 | 35 | 71
5:31:00 | 42 | 35 | 71
5:32:00 | 42 | 35 | 71
5:33:00 | 42 | 35 | 71
5:34:00 | 41 | 35 | 71
5:35:00 | 41 | 36 | 71
5:36:00 | 41 | 35 | 71
5:37:00 | 41 | 35 | 71
5:38:00 | 41 | 35 | 71
5:39:00 | 41 | 35 | 71
5:40:00 | 41 | 35 | 71
5:41:00 | 41 | 35 | 71
5:42:00 | 41 | 35 | 71
5:43:00 | 41 | 35 | 71
5:44:00 | 41 | 35 | 71
5:45:00 | 41 | 35 | 71
5:46:00 | 40 | 35 | 71
5:47:00 | 40 | 35 | 71
5:48:00 | 40 | 35 | 71
5:49:00 | 40 | 35 | 71
5:50:00 | 40 | 35 | 71
5:51:00 | 40 | 35 | 71
5:52:00 | 40 | 35 | 71
5:53:00 | 40 | 35 | 71
5:54:00 | 40 | 35 | 71
5:55:00 | 40 | 35 | 71
5:56:00 | 40 | 35 | 71
5:57:00 | 40 | 35 | 71
5:58:00 | 40 | 35 | 71
5:59:00 | 40 | 35 | 71
6:00:00 | 39 | 35 | 71
6:01:00 | 39 | 35 | 71
6:02:00 | 39 | 35 | 71
6:03:00 | 39 | 35 | 71
6:04:00 | 39 | 35 | 71
6:05:00 | 39 | 35 | 71
6:06:00 | 39 | 35 | 71
6:07:00 | 39 | 35 | 71
6:08:00 | 39 | 35 | 71
6:09:00 | 39 | 35 | 71
6:10:00 | 39 | 35 | 71
6:11:00 | 39 | 35 | 71
6:12:00 | 39 | 35 | 71
6:13:00 | 39 | 35 | 71
6:14:00 | 39 | 35 | 71
6:15:00 | 39 | 35 | 71
6:16:00 | 38 | 35 | 71
6:17:00 | 38 | 35 | 71
6:18:00 | 38 | 35 | 71
6:19:00 | 38 | 35 | 71
6:20:00 | 38 | 35 | 71
6:21:00 | 38 | 35 | 71
6:22:00 | 38 | 35 | 71
6:23:00 | 38 | 35 | 71
6:24:00 | 38 | 35 | 71
6:25:00 | 38 | 35 | 71
6:26:00 | 38 | 35 | 71
6:27:00 | 38 | 35 | 71
6:28:00 | 38 | 35 | 71
6:29:00 | 38 | 35 | 71
6:30:00 | 38 | 35 | 71
6:31:00 | 38 | 35 | 71
6:32:00 | 38 | 35 | 71
6:33:00 | 37 | 35 | 71
6:34:00 | 37 | 35 | 71
6:35:00 | 37 | 35 | 71
6:36:00 | 37 | 35 | 71
6:37:00 | 37 | 35 | 71
6:38:00 | 37 | 35 | 71
6:39:00 | 37 | 35 | 71
6:40:00 | 37 | 35 | 71
6:41:00 | 37 | 35 | 71
6:42:00 | 37 | 35 | 71
6:43:00 | 37 | 35 | 71
6:44:00 | 37 | 35 | 71
6:45:00 | 37 | 35 | 71
6:46:00 | 37 | 35 | 71
6:47:00 | 37 | 35 | 71
6:48:00 | 37 | 35 | 71
6:49:00 | 37 | 35 | 71
6:50:00 | 37 | 35 | 71
6:51:00 | 36 | 35 | 71
6:52:00 | 36 | 35 | 71
6:53:00 | 36 | 35 | 71
6:54:00 | 36 | 35 | 71
6:55:00 | 36 | 35 | 71
6:56:00 | 36 | 35 | 71
6:57:00 | 36 | 35 | 71
6:58:00 | 36 | 35 | 71
6:59:00 | 36 | 35 | 71
7:00:00 | 36 | 35 | 71
7:01:00 | 36 | 35 | 71
7:02:00 | 36 | 35 | 71
7:03:00 | 36 | 35 | 71
7:04:00 | 36 | 35 | 71
7:05:00 | 36 | 35 | 71
7:06:00 | 36 | 35 | 71
7:07:00 | 36 | 35 | 71
7:08:00 | 36 | 35 | 71
7:09:00 | 36 | 35 | 71
7:10:00 | 36 | 35 | 71
7:11:00 | 35 | 35 | 71
7:12:00 | 35 | 35 | 71
7:13:00 | 35 | 35 | 71
7:14:00 | 35 | 35 | 71
7:15:00 | 35 | 35 | 71
7:16:00 | 35 | 35 | 71
7:17:00 | 35 | 35 | 71
7:18:00 | 35 | 35 | 71
7:19:00 | 35 | 35 | 71
7:20:00 | 35 | 35 | 71
7:21:00 | 35 | 35 | 71
7:22:00 | 35 | 35 | 71
7:23:00 | 35 | 35 | 71
7:24:00 | 35 | 35 | 71
7:25:00 | 35 | 35 | 71
7:26:00 | 35 | 35 | 71
7:27:00 | 35 | 35 | 71
7:28:00 | 35 | 35 | 71
7:29:00 | 35 | 35 | 71
7:30:00 | 35 | 35 | 71
7:31:00 | 35 | 35 | 71
7:32:00 | 35 | 35 | 71
7:33:00 | 35 | 35 | 71
7:34:00 | 34 | 35 | 71
7:35:00 | 34 | 35 | 71
7:36:00 | 34 | 35 | 71
7:37:00 | 34 | 35 | 71
7:38:00 | 34 | 35 | 71
7:39:00 | 34 | 35 | 71
7:40:00 | 34 | 35 | 71
7:41:00 | 34 | 35 | 71
7:42:00 | 34 | 35 | 71
7:43:00 | 34 | 35 | 71
7:44:00 | 34 | 35 | 71
7:45:00 | 34 | 35 | 71
7:46:00 | 34 | 35 | 71
7:47:00 | 34 | 35 | 71
7:48:00 | 34 | 35 | 71
7:49:00 | 34 | 35 | 71
7:50:00 | 34 | 35 | 71
7:51:00 | 34 | 35 | 71
7:52:00 | 34 | 35 | 71
7:53:00 | 34 | 35 | 71
7:54:00 | 34 | 35 | 71
7:55:00 | 34 | 35 | 71
7:56:00 | 34 | 35 | 71
7:57:00 | 34 | 35 | 71
7:58:00 | 34 | 35 | 71
7:59:00 | 33 | 35 | 71
8:00:00 | 33 | 35 | 71
8:01:00 | 33 | 35 | 71
8:02:00 | 33 | 35 | 71
8:03:00 | 33 | 36 | 71
8:04:00 | 33 | 35 | 71
8:05:00 | 33 | 35 | 71
8:06:00 | 33 | 35 | 71
8:07:00 | 33 | 35 | 71
8:08:00 | 33 | 35 | 71
8:09:00 | 33 | 35 | 71
8:10:00 | 33 | 35 | 71
8:11:00 | 33 | 35 | 71
8:12:00 | 33 | 35 | 71
8:13:00 | 33 | 35 | 71
8:14:00 | 33 | 35 | 71
8:15:00 | 33 | 35 | 71
8:16:00 | 33 | 35 | 71
8:17:00 | 33 | 35 | 71
8:18:00 | 33 | 35 | 71
8:19:00 | 33 | 35 | 71
8:20:00 | 33 | 35 | 71
8:21:00 | 33 | 35 | 71
8:22:00 | 33 | 35 | 71
8:23:00 | 33 | 35 | 71
8:24:00 | 33 | 35 | 71
8:25:00 | 33 | 35 | 71
8:26:00 | 33 | 35 | 71
8:27:00 | 33 | 35 | 71
8:28:00 | 32 | 35 | 71
8:29:00 | 32 | 35 | 71
8:30:00 | 32 | 35 | 71
8:31:00 | 32 | 35 | 71
8:32:00 | 32 | 35 | 71
8:33:00 | 32 | 35 | 71
8:34:00 | 32 | 35 | 71
8:35:00 | 32 | 35 | 71
8:36:00 | 32 | 35 | 71
8:37:00 | 32 | 35 | 71
8:38:00 | 32 | 35 | 71
8:39:00 | 32 | 35 | 71
8:40:00 | 32 | 35 | 71
8:41:00 | 32 | 35 | 71
8:42:00 | 32 | 35 | 71
8:43:00 | 32 | 35 | 71
8:44:00 | 32 | 35 | 71
8:45:00 | 32 | 35 | 71
8:46:00 | 32 | 35 | 71
8:47:00 | 32 | 35 | 71
8:48:00 | 32 | 35 | 71
8:49:00 | 32 | 35 | 71
8:50:00 | 32 | 35 | 71
8:51:00 | 32 | 35 | 71
8:52:00 | 32 | 35 | 71
8:53:00 | 32 | 35 | 71
8:54:00 | 32 | 35 | 71
8:55:00 | 32 | 35 | 71
8:56:00 | 32 | 35 | 71
8:57:00 | 32 | 35 | 71
8:58:00 | 31 | 35 | 71
8:59:00 | 31 | 35 | 71
9:00:00 | 31 | 35 | 71
9:01:00 | 31 | 35 | 71
9:02:00 | 31 | 35 | 71
9:03:00 | 31 | 35 | 71
9:04:00 | 31 | 35 | 71
9:05:00 | 31 | 36 | 71
9:06:00 | 31 | 35 | 71
9:07:00 | 31 | 35 | 71
9:08:00 | 31 | 35 | 71
9:09:00 | 31 | 35 | 71
9:10:00 | 31 | 35 | 71
9:11:00 | 31 | 35 | 71
9:12:00 | 31 | 35 | 71
9:13:00 | 31 | 35 | 71
9:14:00 | 31 | 35 | 71
9:15:00 | 31 | 35 | 71
9:16:00 | 31 | 35 | 71
9:17:00 | 31 | 35 | 71
9:18:00 | 31 | 35 | 71
9:19:00 | 31 | 35 | 71
9:20:00 | 31 | 35 | 71
9:21:00 | 31 | 35 | 71
9:22:00 | 31 | 35 | 71
9:23:00 | 31 | 35 | 71
9:24:00 | 31 | 35 | 71
9:25:00 | 31 | 35 | 71
9:26:00 | 31 | 35 | 71
9:27:00 | 31 | 35 | 71
9:28:00 | 31 | 35 | 71
9:29:00 | 31 | 35 | 71
9:30:00 | 31 | 35 | 71
9:31:00 | 31 | 35 | 71
9:32:00 | 31 | 35 | 71
9:33:00 | 30 | 35 | 71
9:34:00 | 30 | 35 | 71
9:35:00 | 30 | 35 | 71
9:36:00 | 30 | 35 | 71
9:37:00 | 30 | 35 | 71
9:38:00 | 30 | 35 | 71
9:39:00 | 30 | 35 | 71
9:40:00 | 30 | 36 | 71
9:41:00 | 30 | 35 | 71
9:42:00 | 30 | 35 | 71
9:43:00 | 30 | 35 | 71
9:44:00 | 30 | 35 | 71
9:45:00 | 30 | 35 | 71
9:46:00 | 30 | 35 | 71
9:47:00 | 30 | 35 | 71
9:48:00 | 30 | 35 | 71
9:49:00 | 30 | 35 | 71
9:50:00 | 30 | 35 | 71
9:51:00 | 30 | 35 | 71
9:52:00 | 30 | 35 | 71
9:53:00 | 30 | 35 | 71
9:54:00 | 30 | 35 | 71
9:55:00 | 30 | 35 | 71
9:56:00 | 30 | 35 | 71
9:57:00 | 30 | 35 | 71
9:58:00 | 30 | 35 | 71
9:59:00 | 30 | 35 | 71
10:00:00 | 30 | 35 | 71
10:01:00 | 30 | 35 | 71
10:02:00 | 30 | 35 | 71
10:03:00 | 30 | 35 | 71
10:04:00 | 30 | 35 | 71
10:05:00 | 30 | 35 | 71
10:06:00 | 30 | 35 | 71
10:07:00 | 30 | 35 | 71
10:08:00 | 30 | 35 | 71
10:09:00 | 30 | 35 | 71
10:10:00 | 30 | 35 | 71
10:11:00 | 30 | 35 | 71
10:12:00 | 30 | 35 | 71
10:13:00 | 29 | 35 | 71
10:14:00 | 29 | 35 | 71
10:15:00 | 29 | 35 | 71
10:16:00 | 29 | 35 | 71
10:17:00 | 29 | 35 | 71
10:18:00 | 29 | 35 | 71
10:19:00 | 29 | 35 | 71
10:20:00 | 29 | 35 | 71
10:21:00 | 29 | 35 | 71
10:22:00 | 29 | 35 | 71
10:23:00 | 29 | 35 | 71
10:24:00 | 29 | 35 | 71
10:25:00 | 29 | 35 | 71
10:26:00 | 29 | 35 | 71
10:27:00 | 29 | 35 | 71
10:28:00 | 29 | 35 | 71
10:29:00 | 29 | 35 | 71
10:30:00 | 29 | 35 | 71
10:31:00 | 29 | 35 | 71
10:32:00 | 29 | 35 | 71
10:33:00 | 29 | 35 | 71
10:34:00 | 29 | 35 | 71
10:35:00 | 29 | 35 | 71
10:36:00 | 29 | 35 | 71
10:37:00 | 29 | 35 | 71
10:38:00 | 29 | 35 | 71
10:39:00 | 29 | 35 | 71
10:40:00 | 29 | 35 | 71
10:41:00 | 29 | 35 | 71
10:42:00 | 29 | 35 | 71
10:43:00 | 29 | 35 | 71
10:44:00 | 29 | 35 | 71
10:45:00 | 29 | 35 | 71
10:46:00 | 29 | 35 | 71
10:47:00 | 29 | 35 | 71
10:48:00 | 29 | 35 | 71
10:49:00 | 29 | 35 | 71
10:50:00 | 29 | 35 | 71
10:51:00 | 29 | 35 | 71
10:52:00 | 29 | 35 | 71
10:53:00 | 29 | 35 | 71
10:54:00 | 28 | 35 | 71
10:55:00 | 28 | 35 | 71
10:56:00 | 28 | 35 | 71
10:57:00 | 28 | 35 | 71
10:58:00 | 28 | 35 | 71
10:59:00 | 28 | 35 | 71
11:00:00 | 28 | 35 | 71
11:01:00 | 28 | 35 | 71
11:02:00 | 28 | 35 | 71
11:03:00 | 28 | 35 | 71
11:04:00 | 28 | 35 | 71
11:05:00 | 28 | 35 | 71
11:06:00 | 28 | 35 | 71
11:07:00 | 28 | 35 | 71
11:08:00 | 28 | 35 | 71
11:09:00 | 28 | 35 | 71
11:10:00 | 28 | 35 | 71
11:11:00 | 28 | 35 | 71
11:12:00 | 28 | 35 | 71
11:13:00 | 28 | 35 | 71
11:14:00 | 28 | 35 | 71
11:15:00 | 28 | 35 | 71
11:16:00 | 28 | 35 | 71
11:17:00 | 28 | 35 | 71
11:18:00 | 28 | 35 | 71
11:19:00 | 28 | 35 | 71
11:20:00 | 28 | 35 | 71
11:21:00 | 28 | 35 | 71
11:22:00 | 28 | 35 | 71
11:23:00 | 28 | 35 | 71
11:24:00 | 28 | 35 | 71
11:25:00 | 28 | 35 | 71
11:26:00 | 28 | 35 | 71
11:27:00 | 28 | 35 | 71
11:28:00 | 28 | 35 | 71
11:29:00 | 28 | 35 | 71
11:30:00 | 28 | 35 | 71
11:31:00 | 28 | 35 | 71
11:32:00 | 28 | 35 | 71
11:33:00 | 28 | 35 | 71
11:34:00 | 28 | 35 | 71
11:35:00 | 28 | 35 | 71
11:36:00 | 28 | 35 | 71
11:37:00 | 28 | 35 | 71
11:38:00 | 28 | 35 | 71
11:39:00 | 28 | 35 | 71
11:40:00 | 28 | 35 | 71
11:41:00 | 28 | 35 | 71
11:42:00 | 28 | 35 | 71
11:43:00 | 28 | 35 | 71
11:44:00 | 28 | 35 | 71
11:45:00 | 28 | 35 | 71
11:46:00 | 28 | 35 | 71
11:47:00 | 28 | 35 | 71
11:48:00 | 27 | 35 | 71
11:49:00 | 27 | 35 | 71
11:50:00 | 27 | 35 | 71
11:51:00 | 27 | 35 | 71
11:52:00 | 27 | 35 | 71
11:53:00 | 27 | 35 | 71
11:54:00 | 27 | 35 | 71
11:55:00 | 27 | 35 | 71
11:56:00 | 27 | 35 | 71
11:57:00 | 27 | 35 | 71
11:58:00 | 27 | 35 | 71
11:59:00 | 27 | 35 | 71
12:00:00 | 27 | 35 | 71
12:01:00 | 27 | 35 | 71
12:02:00 | 27 | 35 | 71
12:03:00 | 27 | 35 | 71
12:04:00 | 27 | 35 | 71
12:05:00 | 27 | 35 | 71
12:06:00 | 27 | 35 | 71
12:07:00 | 27 | 35 | 71
12:08:00 | 27 | 35 | 71
12:09:00 | 27 | 35 | 71
12:10:00 | 27 | 35 | 71
12:11:00 | 27 | 35 | 71
12:12:00 | 27 | 35 | 71
12:13:00 | 27 | 35 | 71
12:14:00 | 27 | 35 | 71
12:15:00 | 27 | 35 | 71
12:16:00 | 27 | 35 | 71
12:17:00 | 27 | 35 | 71
12:18:00 | 27 | 35 | 71
12:19:00 | 27 | 35 | 71
12:20:00 | 27 | 35 | 71
12:21:00 | 27 | 35 | 71
12:22:00 | 27 | 35 | 71
12:23:00 | 27 | 35 | 71
12:24:00 | 27 | 35 | 71
12:25:00 | 27 | 35 | 71
12:26:00 | 27 | 35 | 71
12:27:00 | 27 | 35 | 71
12:28:00 | 27 | 35 | 71
12:29:00 | 27 | 35 | 71
12:30:00 | 27 | 35 | 71
12:31:00 | 27 | 35 | 71
12:32:00 | 27 | 35 | 71
12:33:00 | 27 | 35 | 71
12:34:00 | 27 | 35 | 71
12:35:00 | 27 | 35 | 71
12:36:00 | 27 | 35 | 71
12:37:00 | 27 | 35 | 71
12:38:00 | 27 | 35 | 71
12:39:00 | 27 | 35 | 71
12:40:00 | 27 | 35 | 71
12:41:00 | 27 | 35 | 71
12:42:00 | 27 | 35 | 71
12:43:00 | 27 | 35 | 71
12:44:00 | 27 | 35 | 71
12:45:00 | 27 | 35 | 71
12:46:00 | 27 | 35 | 71
12:47:00 | 27 | 35 | 71
12:48:00 | 27 | 35 | 71
12:49:00 | 27 | 35 | 71
12:50:00 | 27 | 35 | 71
12:51:00 | 27 | 35 | 71
12:52:00 | 26 | 35 | 71
12:53:00 | 26 | 35 | 71
12:54:00 | 26 | 35 | 71
12:55:00 | 26 | 35 | 71
12:56:00 | 26 | 35 | 71
12:57:00 | 26 | 35 | 71
12:58:00 | 26 | 35 | 71
12:59:00 | 26 | 35 | 71
13:00:00 | 26 | 35 | 71
13:01:00 | 26 | 35 | 71
13:02:00 | 26 | 35 | 71
13:03:00 | 26 | 35 | 71
13:04:00 | 26 | 35 | 71
13:05:00 | 26 | 35 | 71
13:06:00 | 26 | 35 | 71
13:07:00 | 26 | 35 | 71
13:08:00 | 26 | 35 | 71
13:09:00 | 26 | 35 | 71
13:10:00 | 26 | 35 | 71
13:11:00 | 26 | 35 | 71
13:12:00 | 26 | 35 | 71
13:13:00 | 26 | 35 | 71
13:14:00 | 26 | 35 | 71
13:15:00 | 26 | 35 | 71
13:16:00 | 26 | 35 | 71
13:17:00 | 26 | 35 | 71
13:18:00 | 26 | 35 | 71
13:19:00 | 26 | 35 | 71
13:20:00 | 26 | 35 | 71
13:21:00 | 26 | 35 | 71
13:22:00 | 26 | 35 | 71
13:23:00 | 26 | 35 | 71
13:24:00 | 26 | 35 | 71
13:25:00 | 26 | 35 | 71
13:26:00 | 26 | 35 | 71
13:27:00 | 26 | 35 | 71
13:28:00 | 26 | 35 | 71
13:29:00 | 26 | 35 | 71
13:30:00 | 26 | 35 | 71
13:31:00 | 26 | 35 | 71
13:32:00 | 26 | 35 | 71
13:33:00 | 26 | 35 | 71
13:34:00 | 26 | 35 | 71
13:35:00 | 26 | 35 | 71
13:36:00 | 26 | 35 | 71
13:37:00 | 26 | 35 | 71
13:38:00 | 26 | 35 | 71
13:39:00 | 26 | 35 | 71
13:40:00 | 26 | 35 | 71
13:41:00 | 26 | 35 | 71
13:42:00 | 26 | 35 | 71
13:43:00 | 26 | 35 | 71
13:44:00 | 26 | 35 | 71
13:45:00 | 26 | 35 | 71
13:46:00 | 26 | 35 | 71
13:47:00 | 26 | 35 | 71
13:48:00 | 26 | 35 | 71
13:49:00 | 26 | 35 | 71
13:50:00 | 26 | 35 | 71
13:51:00 | 26 | 35 | 71
13:52:00 | 26 | 35 | 71
13:53:00 | 26 | 35 | 71
13:54:00 | 26 | 35 | 71
13:55:00 | 26 | 35 | 71
13:56:00 | 26 | 35 | 71
13:57:00 | 26 | 35 | 71
13:58:00 | 26 | 35 | 71
13:59:00 | 26 | 36 | 72
14:00:00 | 26 | 35 | 72
14:01:00 | 26 | 35 | 72
14:02:00 | 26 | 35 | 72
14:03:00 | 26 | 35 | 72
14:04:00 | 26 | 35 | 72
14:05:00 | 26 | 35 | 72
14:06:00 | 26 | 35 | 72
14:07:00 | 26 | 35 | 72
14:08:00 | 26 | 35 | 72
14:09:00 | 26 | 35 | 72
14:10:00 | 25 | 35 | 72
14:11:00 | 26 | 35 | 72
14:12:00 | 26 | 35 | 72
14:13:00 | 25 | 35 | 72
14:14:00 | 25 | 35 | 72
14:15:00 | 25 | 35 | 72
14:16:00 | 25 | 35 | 72
14:17:00 | 25 | 35 | 72
14:18:00 | 25 | 35 | 72
14:19:00 | 25 | 35 | 72
14:20:00 | 25 | 35 | 72
14:21:00 | 25 | 35 | 72
14:22:00 | 25 | 35 | 72
14:23:00 | 25 | 35 | 72
14:24:00 | 25 | 35 | 72
14:25:00 | 25 | 35 | 72
14:26:00 | 25 | 35 | 72
14:27:00 | 25 | 35 | 72
14:28:00 | 25 | 35 | 72
14:29:00 | 25 | 35 | 72
14:30:00 | 25 | 35 | 72
14:31:00 | 25 | 35 | 72
14:32:00 | 25 | 35 | 72
14:33:00 | 25 | 35 | 72
14:34:00 | 25 | 35 | 72
14:35:00 | 25 | 35 | 72
14:36:00 | 25 | 35 | 72
14:37:00 | 25 | 35 | 72
14:38:00 | 25 | 35 | 72
14:39:00 | 25 | 35 | 72
14:40:00 | 25 | 35 | 72
14:41:00 | 25 | 35 | 72
14:42:00 | 25 | 35 | 72
14:43:00 | 25 | 35 | 72
14:44:00 | 25 | 35 | 72
14:45:00 | 25 | 35 | 72
14:46:00 | 25 | 35 | 72
14:47:00 | 25 | 35 | 72
14:48:00 | 25 | 35 | 72
14:49:00 | 25 | 35 | 72
14:50:00 | 25 | 35 | 72
14:51:00 | 25 | 35 | 72
14:52:00 | 25 | 35 | 72
14:53:00 | 25 | 35 | 72
14:54:00 | 25 | 35 | 72
14:55:00 | 25 | 35 | 72
14:56:00 | 25 | 35 | 72
14:57:00 | 25 | 35 | 72
14:58:00 | 25 | 35 | 72
14:59:00 | 25 | 35 | 72
15:00:00 | 25 | 35 | 72
15:01:00 | 25 | 35 | 72
15:02:00 | 25 | 35 | 72
15:03:00 | 25 | 35 | 72
15:04:00 | 25 | 35 | 72
15:05:00 | 25 | 35 | 72
15:06:00 | 25 | 35 | 72
15:07:00 | 25 | 35 | 72
15:08:00 | 25 | 35 | 72
15:09:00 | 25 | 35 | 72
15:10:00 | 25 | 35 | 72
15:11:00 | 25 | 35 | 72
15:12:00 | 25 | 35 | 72
15:13:00 | 25 | 35 | 72
15:14:00 | 25 | 35 | 72
15:15:00 | 25 | 35 | 72
15:16:00 | 25 | 35 | 72
15:17:00 | 25 | 35 | 72
15:18:00 | 25 | 35 | 72
15:19:00 | 25 | 35 | 72
15:20:00 | 25 | 35 | 72
15:21:00 | 25 | 35 | 72
15:22:00 | 25 | 35 | 72
15:23:00 | 25 | 35 | 72
15:24:00 | 25 | 35 | 72
15:25:00 | 25 | 35 | 72
15:26:00 | 25 | 35 | 72
15:27:00 | 25 | 35 | 72
15:28:00 | 25 | 35 | 72
15:29:00 | 25 | 35 | 72
15:30:00 | 25 | 35 | 72
15:31:00 | 25 | 35 | 72
15:32:00 | 25 | 34 | 72
15:33:00 | 24 | 19 | 72
15:34:00 | 24 | 11 | 73
15:35:00 | 24 | 6 | 74
15:36:00 | 24 | 6 | 73
15:37:00 | 24 | 7 | 73
15:38:00 | 24 | 8 | 73