## Sheet1
Колонка_1 | Колонка_2 | Колонка_3 | Колонка_4
--Test Summary--
Full Path and File Name
Instrument Name | 7222 #2
Instrument Type | Consistometer
Instrument Serial Number | 128
Test Start Date | 28.12.2001
Test Start Time | 21:26:16
Test Stop Date | 28.12.2001
Test Stop Time | 23:36:49
Test Length | 2:10:33
Final Sample Time Offset | 2:10:00
Controller Schedule Name
Sampling Period | 60 seconds
Comments | MPa: 35(30min); T: 61C(30min), tap water, dry-blending
Information | WellID | 78 / 10256P
Information | Customer | Sovetsky
Information | CementClass | G
Information | CementMfr | Dyckerhoff
Information | Additives | 1%CFL-117+0.1%DO-13
Information | Density | 1900
Information | BHCT | 61
Information | BHST | 61
Information | FluidLoss
Information | JobType | 146 mm csg hesitation squeeze
Calculated Value | Thickening_Time | N/A
Calculated Value | Setting Time | N/A
Initial Temperature (C) | 24 C
Final Temperature (C) | 59 C
Initial Pressure (MPa) | 1 MPa
Final Pressure (MPa) | 36 MPa
Initial Consistency (Bc) | 25 Bc
Final Consistency (Bc) | 110 Bc
--Data--
Time (HH:MM:SS) | Temperature (C) | Pressure (MPa) | Consistency (Bc)
0:00:00 | 24 | 1 | 25
0:01:00 | 24 | 3 | 22
0:02:00 | 24 | 4 | 22
0:03:00 | 24 | 5 | 22
0:04:00 | 24 | 6 | 22
0:05:00 | 25 | 7 | 22
0:06:00 | 26 | 8 | 22
0:07:00 | 26 | 10 | 22
0:08:00 | 28 | 11 | 21
0:09:00 | 29 | 12 | 20
0:10:00 | 30 | 14 | 20
0:11:00 | 31 | 15 | 20
0:12:00 | 33 | 16 | 19
0:13:00 | 35 | 17 | 19
0:14:00 | 36 | 18 | 19
0:15:00 | 38 | 19 | 19
0:16:00 | 39 | 20 | 18
0:17:00 | 41 | 21 | 18
0:18:00 | 43 | 23 | 18
0:19:00 | 44 | 24 | 18
0:20:00 | 46 | 25 | 17
0:21:00 | 47 | 26 | 17
0:22:00 | 49 | 27 | 17
0:23:00 | 50 | 28 | 17
0:24:00 | 51 | 29 | 17
0:25:00 | 53 | 30 | 17
0:26:00 | 54 | 31 | 17
0:27:00 | 55 | 32 | 17
0:28:00 | 56 | 33 | 16
0:29:00 | 58 | 34 | 16
0:30:00 | 59 | 35 | 8
0:31:00 | 59 | 36 | 8
0:32:00 | 59 | 36 | 8
0:33:00 | 59 | 36 | 7
0:34:00 | 59 | 36 | 6
0:35:00 | 59 | 36 | 7
0:36:00 | 60 | 36 | 7
0:37:00 | 60 | 36 | 8
0:38:00 | 60 | 36 | 8
0:39:00 | 60 | 36 | 8
0:40:00 | 61 | 36 | 8
0:41:00 | 65 | 35 | 12
0:42:00 | 66 | 35 | 12
0:43:00 | 66 | 35 | 12
0:44:00 | 66 | 35 | 12
0:45:00 | 66 | 35 | 9
0:46:00 | 66 | 35 | 9
0:47:00 | 66 | 35 | 9
0:48:00 | 66 | 35 | 9
0:49:00 | 66 | 35 | 9
0:50:00 | 66 | 35 | 9
0:51:00 | 66 | 35 | 9
0:52:00 | 66 | 35 | 9
0:53:00 | 66 | 35 | 9
0:54:00 | 66 | 35 | 9
0:55:00 | 66 | 35 | 9
0:56:00 | 64 | 35 | 16
0:57:00 | 62 | 35 | 16
0:58:00 | 62 | 35 | 15
0:59:00 | 61 | 35 | 15
1:00:00 | 60 | 35 | 13
1:01:00 | 60 | 35 | 12
1:02:00 | 60 | 35 | 12
1:03:00 | 60 | 35 | 12
1:04:00 | 60 | 35 | 12
1:05:00 | 60 | 35 | 12
1:06:00 | 60 | 35 | 12
1:07:00 | 60 | 35 | 12
1:08:00 | 59 | 35 | 12
1:09:00 | 59 | 35 | 12
1:10:00 | 59 | 35 | 12
1:11:00 | 58 | 35 | 16
1:12:00 | 58 | 35 | 17
1:13:00 | 57 | 36 | 17
1:14:00 | 57 | 36 | 18
1:15:00 | 57 | 36 | 19
1:16:00 | 57 | 36 | 11
1:17:00 | 57 | 36 | 10
1:18:00 | 57 | 36 | 16
1:19:00 | 57 | 36 | 20
1:20:00 | 57 | 36 | 16
1:21:00 | 57 | 36 | 14
1:22:00 | 57 | 36 | 18
1:23:00 | 57 | 36 | 13
1:24:00 | 57 | 36 | 13
1:25:00 | 57 | 36 | 12
1:26:00 | 60 | 35 | 19
1:27:00 | 60 | 35 | 19
1:28:00 | 60 | 35 | 19
1:29:00 | 60 | 35 | 19
1:30:00 | 60 | 35 | 9
1:31:00 | 60 | 35 | 9
1:32:00 | 60 | 35 | 9
1:33:00 | 60 | 35 | 9
1:34:00 | 61 | 35 | 9
1:35:00 | 61 | 35 | 9
1:36:00 | 61 | 35 | 8
1:37:00 | 61 | 35 | 8
1:38:00 | 61 | 35 | 9
1:39:00 | 61 | 35 | 9
1:40:00 | 61 | 35 | 9
1:41:00 | 61 | 35 | 28
1:42:00 | 61 | 35 | 29
1:43:00 | 60 | 35 | 28
1:44:00 | 60 | 35 | 27
1:45:00 | 60 | 35 | 10
1:46:00 | 60 | 35 | 10
1:47:00 | 60 | 35 | 10
1:48:00 | 60 | 35 | 10
1:49:00 | 60 | 35 | 10
1:50:00 | 60 | 35 | 10
1:51:00 | 60 | 35 | 10
1:52:00 | 60 | 35 | 10
1:53:00 | 60 | 35 | 10
1:54:00 | 60 | 35 | 10
1:55:00 | 60 | 35 | 46
1:56:00 | 59 | 36 | 50
1:57:00 | 59 | 36 | 48
1:58:00 | 58 | 36 | 48
1:59:00 | 58 | 35 | 48
2:00:00 | 58 | 36 | 17
2:01:00 | 58 | 36 | 17
2:02:00 | 58 | 36 | 17
2:03:00 | 58 | 36 | 17
2:04:00 | 58 | 36 | 17
2:05:00 | 58 | 36 | 17
2:06:00 | 58 | 36 | 17
2:07:00 | 58 | 36 | 17
2:08:00 | 59 | 36 | 17
2:09:00 | 59 | 36 | 17
2:10:00 | 59 | 36 | 110