## Sheet1
Колонка_1 | Колонка_2 | Колонка_3 | Колонка_4
--Test Summary--
Full Path and File Name
Instrument Name | 7222 #2
Instrument Type | Consistometer
Instrument Serial Number | 128
Test Start Date | 29.12.2001
Test Start Time | 0:30:15
Test Stop Date | 29.12.2001
Test Stop Time | 3:17:08
Test Length | 2:46:53
Final Sample Time Offset | 2:46:00
Controller Schedule Name
Sampling Period | 60 seconds
Comments | MPa: 35(30min); T: 61C(30min), tap water, dry-blending
70 Bc=2:45
Information | WellID | 78 / 10256P
Information | Customer | Sovetsky
Information | CementClass | G
Information | CementMfr | Dyckerhoff
Information | Additives | 1%CFL-117+0.2%DO-13
Information | Density | 1900
Information | BHCT | 61
Information | BHST | 61
Information | FluidLoss
Information | JobType | 146 mm csg hesitation squeeze
Calculated Value | Thickening_Time | N/A
Calculated Value | Setting Time | N/A
Initial Temperature (C) | 24 C
Final Temperature (C) | 58 C
Initial Pressure (MPa) | 1 MPa
Final Pressure (MPa) | 0 MPa
Initial Consistency (Bc) | 17 Bc
Final Consistency (Bc) | 14 Bc
--Data--
Time (HH:MM:SS) | Temperature (C) | Pressure (MPa) | Consistency (Bc)
0:00:00 | 24 | 1 | 17
0:01:00 | 24 | 3 | 24
0:02:00 | 24 | 4 | 30
0:03:00 | 23 | 5 | 28
0:04:00 | 24 | 7 | 30
0:05:00 | 24 | 8 | 38
0:06:00 | 24 | 9 | 29
0:07:00 | 25 | 10 | 35
0:08:00 | 26 | 12 | 34
0:09:00 | 27 | 13 | 27
0:10:00 | 29 | 14 | 34
0:11:00 | 30 | 15 | 25
0:12:00 | 32 | 16 | 43
0:13:00 | 34 | 17 | 26
0:14:00 | 35 | 18 | 25
0:15:00 | 37 | 19 | 18
0:16:00 | 39 | 20 | 18
0:17:00 | 41 | 21 | 21
0:18:00 | 43 | 22 | 22
0:19:00 | 44 | 23 | 23
0:20:00 | 46 | 25 | 21
0:21:00 | 48 | 26 | 24
0:22:00 | 49 | 27 | 35
0:23:00 | 50 | 27 | 26
0:24:00 | 52 | 29 | 25
0:25:00 | 53 | 29 | 33
0:26:00 | 54 | 31 | 34
0:27:00 | 55 | 32 | 24
0:28:00 | 57 | 33 | 20
0:29:00 | 58 | 34 | 20
0:30:00 | 59 | 35 | 14
0:31:00 | 59 | 36 | 32
0:32:00 | 59 | 36 | 30
0:33:00 | 59 | 36 | 41
0:34:00 | 60 | 36 | 36
0:35:00 | 60 | 36 | 31
0:36:00 | 60 | 36 | 23
0:37:00 | 60 | 36 | 35
0:38:00 | 60 | 36 | 28
0:39:00 | 61 | 36 | 26
0:40:00 | 61 | 36 | 36
0:41:00 | 65 | 35 | 22
0:42:00 | 66 | 35 | 26
0:43:00 | 66 | 35 | 22
0:44:00 | 66 | 35 | 30
0:45:00 | 66 | 35 | 15
0:46:00 | 66 | 35 | 16
0:47:00 | 66 | 35 | 16
0:48:00 | 66 | 35 | 17
0:49:00 | 66 | 35 | 20
0:50:00 | 66 | 35 | 38
0:51:00 | 66 | 35 | 31
0:52:00 | 66 | 35 | 36
0:53:00 | 66 | 35 | 24
0:54:00 | 66 | 35 | 41
0:55:00 | 66 | 35 | 30
0:56:00 | 63 | 35 | 20
0:57:00 | 62 | 35 | 24
0:58:00 | 61 | 35 | 26
0:59:00 | 60 | 35 | 21
1:00:00 | 59 | 35 | 14
1:01:00 | 59 | 35 | 39
1:02:00 | 59 | 35 | 26
1:03:00 | 59 | 35 | 25
1:04:00 | 59 | 35 | 28
1:05:00 | 59 | 35 | 34
1:06:00 | 59 | 35 | 53
1:07:00 | 59 | 35 | 29
1:08:00 | 59 | 35 | 16
1:09:00 | 59 | 35 | 27
1:10:00 | 59 | 35 | 35
1:11:00 | 58 | 35 | 22
1:12:00 | 58 | 36 | 31
1:13:00 | 58 | 36 | 24
1:14:00 | 57 | 36 | 27
1:15:00 | 57 | 36 | 19
1:16:00 | 57 | 36 | 19
1:17:00 | 57 | 36 | 20
1:18:00 | 57 | 36 | 35
1:19:00 | 57 | 36 | 30
1:20:00 | 57 | 36 | 44
1:21:00 | 57 | 36 | 34
1:22:00 | 57 | 36 | 22
1:23:00 | 58 | 36 | 37
1:24:00 | 58 | 36 | 39
1:25:00 | 58 | 36 | 55
1:26:00 | 60 | 35 | 29
1:27:00 | 60 | 35 | 27
1:28:00 | 60 | 35 | 24
1:29:00 | 60 | 35 | 23
1:30:00 | 60 | 35 | 14
1:31:00 | 61 | 35 | 15
1:32:00 | 61 | 35 | 15
1:33:00 | 60 | 35 | 15
1:34:00 | 61 | 35 | 15
1:35:00 | 61 | 35 | 15
1:36:00 | 61 | 35 | 16
1:37:00 | 61 | 35 | 22
1:38:00 | 61 | 35 | 43
1:39:00 | 61 | 35 | 20
1:40:00 | 61 | 35 | 21
1:41:00 | 61 | 35 | 20
1:42:00 | 60 | 35 | 25
1:43:00 | 60 | 35 | 24
1:44:00 | 59 | 35 | 21
1:45:00 | 59 | 35 | 16
1:46:00 | 59 | 35 | 16
1:47:00 | 59 | 35 | 16
1:48:00 | 59 | 35 | 16
1:49:00 | 59 | 35 | 16
1:50:00 | 59 | 35 | 16
1:51:00 | 59 | 35 | 16
1:52:00 | 59 | 35 | 17
1:53:00 | 59 | 35 | 17
1:54:00 | 59 | 35 | 17
1:55:00 | 59 | 35 | 14
1:56:00 | 59 | 35 | 21
1:57:00 | 59 | 35 | 22
1:58:00 | 58 | 35 | 26
1:59:00 | 58 | 35 | 25
2:00:00 | 58 | 35 | 56
2:01:00 | 58 | 35 | 22
2:02:00 | 58 | 36 | 41
2:03:00 | 58 | 36 | 44
2:04:00 | 58 | 36 | 33
2:05:00 | 58 | 36 | 36
2:06:00 | 58 | 36 | 42
2:07:00 | 58 | 36 | 28
2:08:00 | 58 | 36 | 43
2:09:00 | 58 | 36 | 42
2:10:00 | 58 | 36 | 35
2:11:00 | 60 | 35 | 38
2:12:00 | 60 | 35 | 26
2:13:00 | 60 | 35 | 31
2:14:00 | 60 | 35 | 24
2:15:00 | 59 | 35 | 25
2:16:00 | 60 | 35 | 19
2:17:00 | 59 | 35 | 19
2:18:00 | 59 | 35 | 19
2:19:00 | 60 | 35 | 18
2:20:00 | 59 | 35 | 18
2:21:00 | 59 | 35 | 18
2:22:00 | 60 | 35 | 25
2:23:00 | 60 | 35 | 28
2:24:00 | 60 | 35 | 30
2:25:00 | 60 | 35 | 36
2:26:00 | 60 | 35 | 30
2:27:00 | 60 | 35 | 29
2:28:00 | 60 | 35 | 28
2:29:00 | 59 | 35 | 33
2:30:00 | 59 | 35 | 50
2:31:00 | 59 | 35 | 35
2:32:00 | 59 | 35 | 35
2:33:00 | 59 | 35 | 35
2:34:00 | 59 | 35 | 35
2:35:00 | 59 | 35 | 35
2:36:00 | 59 | 35 | 35
2:37:00 | 59 | 35 | 34
2:38:00 | 59 | 35 | 36
2:39:00 | 59 | 35 | 50
2:40:00 | 59 | 35 | 42
2:41:00 | 59 | 35 | 46
2:42:00 | 59 | 35 | 28
2:43:00 | 59 | 16 | 40
2:44:00 | 58 | 5 | 27
2:45:00 | 58 | 0 | 16
2:46:00 | 58 | 0 | 14