## Sheet1
Колонка_1 | Колонка_2 | Колонка_3 | Колонка_4
--Test Summary--
Full Path and File Name
Instrument Name | 7222 #2
Instrument Type | Consistometer
Instrument Serial Number | 128
Test Start Date | 17.09.2002
Test Start Time | 9:19:53
Test Stop Date | 17.09.2002
Test Stop Time | 13:37:16
Test Length | 4:17:23
Final Sample Time Offset | 4:17:00
Controller Schedule Name
Sampling Period | 60 seconds
Comments | MPa: 35(30min); T: 65C(30min); tap water, dry-blending
Information | WellID | 56/1849
Information | Customer | URAYNEFTEGAZ
Information | CementClass | G
Information | CementMfr | Dyckerhoff
Information | Additives | 1.2%TDF-1
Information | Density | 1900
Information | BHCT | 65
Information | BHST | 90
Information | FluidLoss
Information | JobType | 146 mm csg tail slurry
Calculated Value | Thickening_Time | N/A
Calculated Value | Setting Time | N/A
Initial Temperature (C) | 24 C
Final Temperature (C) | 65 C
Initial Pressure (MPa) | 2 MPa
Final Pressure (MPa) | 35 MPa
Initial Consistency (Bc) | 9 Bc
Final Consistency (Bc) | 88 Bc
--Data--
Time (HH:MM:SS) | Temperature (C) | Pressure (MPa) | Consistency (Bc)
0:00:00 | 24 | 2 | 9
0:01:00 | 25 | 3 | 9
0:02:00 | 25 | 4 | 8
0:03:00 | 25 | 5 | 11
0:04:00 | 26 | 6 | 11
0:05:00 | 26 | 8 | 5
0:06:00 | 27 | 9 | 5
0:07:00 | 28 | 10 | 11
0:08:00 | 29 | 11 | 11
0:09:00 | 30 | 13 | 9
0:10:00 | 32 | 14 | 4
0:11:00 | 33 | 15 | 4
0:12:00 | 35 | 16 | 4
0:13:00 | 37 | 17 | 5
0:14:00 | 39 | 18 | 11
0:15:00 | 41 | 19 | 10
0:16:00 | 43 | 21 | 13
0:17:00 | 45 | 21 | 8
0:18:00 | 46 | 23 | 9
0:19:00 | 48 | 24 | 9
0:20:00 | 50 | 25 | 9
0:21:00 | 52 | 26 | 8
0:22:00 | 54 | 27 | 10
0:23:00 | 55 | 28 | 9
0:24:00 | 57 | 29 | 9
0:25:00 | 58 | 30 | 10
0:26:00 | 60 | 31 | 8
0:27:00 | 61 | 32 | 12
0:28:00 | 62 | 33 | 9
0:29:00 | 64 | 34 | 11
0:30:00 | 65 | 35 | 8
0:31:00 | 66 | 36 | 9
0:32:00 | 67 | 36 | 8
0:33:00 | 68 | 36 | 8
0:34:00 | 69 | 36 | 8
0:35:00 | 70 | 36 | 9
0:36:00 | 71 | 36 | 9
0:37:00 | 71 | 35 | 7
0:38:00 | 71 | 35 | 6
0:39:00 | 71 | 35 | 6
0:40:00 | 71 | 35 | 6
0:41:00 | 70 | 35 | 6
0:42:00 | 70 | 35 | 6
0:43:00 | 69 | 35 | 6
0:44:00 | 69 | 35 | 6
0:45:00 | 68 | 35 | 6
0:46:00 | 68 | 35 | 6
0:47:00 | 67 | 35 | 6
0:48:00 | 67 | 35 | 6
0:49:00 | 66 | 35 | 6
0:50:00 | 66 | 35 | 6
0:51:00 | 66 | 35 | 5
0:52:00 | 65 | 35 | 6
0:53:00 | 65 | 35 | 6
0:54:00 | 65 | 35 | 6
0:55:00 | 65 | 36 | 6
0:56:00 | 65 | 36 | 6
0:57:00 | 65 | 36 | 6
0:58:00 | 65 | 36 | 6
0:59:00 | 65 | 36 | 6
1:00:00 | 65 | 36 | 6
1:01:00 | 65 | 36 | 6
1:02:00 | 65 | 36 | 6
1:03:00 | 65 | 36 | 6
1:04:00 | 65 | 36 | 6
1:05:00 | 65 | 36 | 6
1:06:00 | 65 | 36 | 6
1:07:00 | 65 | 36 | 6
1:08:00 | 65 | 36 | 6
1:09:00 | 66 | 36 | 6
1:10:00 | 66 | 36 | 6
1:11:00 | 66 | 36 | 5
1:12:00 | 66 | 36 | 5
1:13:00 | 66 | 36 | 5
1:14:00 | 66 | 36 | 5
1:15:00 | 66 | 36 | 6
1:16:00 | 66 | 36 | 8
1:17:00 | 66 | 36 | 7
1:18:00 | 66 | 36 | 7
1:19:00 | 66 | 36 | 7
1:20:00 | 66 | 36 | 7
1:21:00 | 66 | 36 | 7
1:22:00 | 66 | 36 | 7
1:23:00 | 66 | 36 | 7
1:24:00 | 66 | 36 | 7
1:25:00 | 66 | 36 | 7
1:26:00 | 66 | 36 | 7
1:27:00 | 66 | 36 | 7
1:28:00 | 66 | 36 | 6
1:29:00 | 66 | 36 | 6
1:30:00 | 65 | 36 | 6
1:31:00 | 66 | 36 | 6
1:32:00 | 65 | 36 | 6
1:33:00 | 66 | 36 | 6
1:34:00 | 66 | 36 | 5
1:35:00 | 65 | 36 | 5
1:36:00 | 65 | 36 | 5
1:37:00 | 65 | 36 | 5
1:38:00 | 65 | 36 | 4
1:39:00 | 65 | 36 | 4
1:40:00 | 65 | 36 | 4
1:41:00 | 65 | 36 | 4
1:42:00 | 65 | 36 | 4
1:43:00 | 65 | 36 | 4
1:44:00 | 65 | 36 | 4
1:45:00 | 65 | 36 | 4
1:46:00 | 65 | 36 | 4
1:47:00 | 65 | 36 | 4
1:48:00 | 65 | 36 | 4
1:49:00 | 65 | 36 | 4
1:50:00 | 65 | 36 | 4
1:51:00 | 65 | 36 | 4
1:52:00 | 65 | 36 | 4
1:53:00 | 66 | 36 | 4
1:54:00 | 65 | 36 | 4
1:55:00 | 65 | 36 | 4
1:56:00 | 66 | 36 | 4
1:57:00 | 66 | 36 | 4
1:58:00 | 65 | 36 | 4
1:59:00 | 65 | 36 | 4
2:00:00 | 65 | 36 | 4
2:01:00 | 65 | 36 | 4
2:02:00 | 65 | 36 | 4
2:03:00 | 65 | 36 | 4
2:04:00 | 65 | 36 | 4
2:05:00 | 65 | 36 | 4
2:06:00 | 66 | 36 | 4
2:07:00 | 66 | 36 | 4
2:08:00 | 65 | 36 | 4
2:09:00 | 66 | 36 | 4
2:10:00 | 65 | 36 | 4
2:11:00 | 66 | 36 | 4
2:12:00 | 65 | 36 | 4
2:13:00 | 65 | 36 | 4
2:14:00 | 65 | 36 | 4
2:15:00 | 65 | 36 | 4
2:16:00 | 65 | 36 | 4
2:17:00 | 65 | 36 | 4
2:18:00 | 65 | 36 | 4
2:19:00 | 65 | 36 | 4
2:20:00 | 65 | 36 | 4
2:21:00 | 65 | 36 | 4
2:22:00 | 65 | 36 | 4
2:23:00 | 65 | 36 | 4
2:24:00 | 65 | 36 | 4
2:25:00 | 65 | 36 | 4
2:26:00 | 65 | 36 | 4
2:27:00 | 66 | 36 | 4
2:28:00 | 66 | 36 | 4
2:29:00 | 65 | 36 | 4
2:30:00 | 65 | 36 | 3
2:31:00 | 65 | 36 | 4
2:32:00 | 66 | 36 | 4
2:33:00 | 65 | 36 | 4
2:34:00 | 65 | 36 | 3
2:35:00 | 65 | 36 | 3
2:36:00 | 65 | 36 | 4
2:37:00 | 65 | 36 | 3
2:38:00 | 65 | 36 | 3
2:39:00 | 65 | 36 | 3
2:40:00 | 65 | 36 | 3
2:41:00 | 65 | 36 | 3
2:42:00 | 65 | 36 | 3
2:43:00 | 65 | 36 | 3
2:44:00 | 65 | 36 | 3
2:45:00 | 65 | 36 | 3
2:46:00 | 65 | 36 | 3
2:47:00 | 65 | 36 | 4
2:48:00 | 65 | 36 | 3
2:49:00 | 65 | 36 | 3
2:50:00 | 65 | 36 | 3
2:51:00 | 65 | 36 | 3
2:52:00 | 65 | 36 | 3
2:53:00 | 65 | 36 | 3
2:54:00 | 65 | 36 | 3
2:55:00 | 65 | 36 | 3
2:56:00 | 65 | 36 | 3
2:57:00 | 65 | 36 | 3
2:58:00 | 65 | 36 | 3
2:59:00 | 65 | 36 | 3
3:00:00 | 65 | 36 | 3
3:01:00 | 65 | 36 | 3
3:02:00 | 65 | 36 | 3
3:03:00 | 65 | 36 | 3
3:04:00 | 65 | 36 | 3
3:05:00 | 65 | 36 | 3
3:06:00 | 65 | 36 | 3
3:07:00 | 65 | 36 | 3
3:08:00 | 65 | 36 | 3
3:09:00 | 65 | 36 | 3
3:10:00 | 65 | 36 | 3
3:11:00 | 65 | 36 | 3
3:12:00 | 65 | 36 | 3
3:13:00 | 65 | 36 | 3
3:14:00 | 65 | 36 | 3
3:15:00 | 65 | 36 | 3
3:16:00 | 65 | 36 | 3
3:17:00 | 65 | 36 | 3
3:18:00 | 65 | 36 | 3
3:19:00 | 65 | 36 | 3
3:20:00 | 65 | 36 | 3
3:21:00 | 65 | 35 | 3
3:22:00 | 65 | 36 | 3
3:23:00 | 65 | 36 | 3
3:24:00 | 65 | 36 | 3
3:25:00 | 65 | 35 | 3
3:26:00 | 65 | 35 | 3
3:27:00 | 65 | 36 | 3
3:28:00 | 65 | 35 | 3
3:29:00 | 65 | 35 | 3
3:30:00 | 65 | 35 | 3
3:31:00 | 65 | 35 | 3
3:32:00 | 65 | 35 | 3
3:33:00 | 65 | 35 | 3
3:34:00 | 65 | 35 | 3
3:35:00 | 65 | 35 | 8
3:36:00 | 66 | 35 | 8
3:37:00 | 66 | 35 | 7
3:38:00 | 65 | 35 | 7
3:39:00 | 65 | 35 | 8
3:40:00 | 66 | 35 | 9
3:41:00 | 66 | 35 | 9
3:42:00 | 66 | 35 | 10
3:43:00 | 66 | 35 | 10
3:44:00 | 66 | 35 | 11
3:45:00 | 66 | 35 | 11
3:46:00 | 66 | 35 | 11
3:47:00 | 66 | 35 | 12
3:48:00 | 66 | 35 | 13
3:49:00 | 66 | 35 | 15
3:50:00 | 66 | 35 | 18
3:51:00 | 66 | 35 | 17
3:52:00 | 66 | 35 | 17
3:53:00 | 66 | 35 | 21
3:54:00 | 66 | 35 | 18
3:55:00 | 66 | 35 | 18
3:56:00 | 66 | 35 | 19
3:57:00 | 66 | 35 | 21
3:58:00 | 66 | 35 | 22
3:59:00 | 66 | 35 | 23
4:00:00 | 66 | 35 | 24
4:01:00 | 66 | 35 | 26
4:02:00 | 66 | 35 | 28
4:03:00 | 66 | 35 | 30
4:04:00 | 66 | 35 | 33
4:05:00 | 66 | 35 | 35
4:06:00 | 66 | 35 | 38
4:07:00 | 66 | 35 | 41
4:08:00 | 66 | 35 | 44
4:09:00 | 66 | 35 | 47
4:10:00 | 65 | 35 | 50
4:11:00 | 65 | 35 | 53
4:12:00 | 65 | 35 | 56
4:13:00 | 65 | 35 | 59
4:14:00 | 65 | 35 | 63
4:15:00 | 65 | 35 | 67
4:16:00 | 65 | 35 | 70
4:17:00 | 65 | 35 | 88