## Sheet1
Колонка_1 | Колонка_2 | Колонка_3 | Колонка_4
--Test Summary--
Full Path and File Name
Instrument Name | 7222 #2
Instrument Type | Consistometer
Instrument Serial Number | 128
Test Start Date | 16.09.2002
Test Start Time | 16:44:37
Test Stop Date | 17.09.2002
Test Stop Time | 8:01:53
Test Length | 15:17:16
Final Sample Time Offset | 15:17:00
Controller Schedule Name
Sampling Period | 60 seconds
Comments | MPa: 35(30min); T: 65C(30min); tap water, dry-blending
Information | WellID | 56/1849
Information | Customer | URAYNEFTEGAZ
Information | CementClass | G
Information | CementMfr | Dyckerhoff
Information | Additives | 1.2%TDF-1+0.05%Lignocan
Information | Density | 1900
Information | BHCT | 65
Information | BHST | 90
Information | FluidLoss
Information | JobType | 146 mm csg tail slurry
Calculated Value | Thickening_Time | 5:54:00
Calculated Value | Setting Time | N/A
Initial Temperature (C) | 22 C
Final Temperature (C) | 30 C
Initial Pressure (MPa) | 2 MPa
Final Pressure (MPa) | 35 MPa
Initial Consistency (Bc) | 7 Bc
Final Consistency (Bc) | 47 Bc
--Data--
Time (HH:MM:SS) | Temperature (C) | Pressure (MPa) | Consistency (Bc)
0:00:00 | 22 | 2 | 7
0:01:00 | 22 | 3 | 6
0:02:00 | 22 | 4 | 7
0:03:00 | 23 | 5 | 7
0:04:00 | 23 | 7 | 7
0:05:00 | 23 | 8 | 8
0:06:00 | 24 | 9 | 12
0:07:00 | 25 | 11 | 12
0:08:00 | 26 | 12 | 11
0:09:00 | 28 | 13 | 13
0:10:00 | 30 | 14 | 12
0:11:00 | 32 | 15 | 10
0:12:00 | 34 | 16 | 9
0:13:00 | 36 | 17 | 7
0:14:00 | 38 | 18 | 6
0:15:00 | 40 | 19 | 5
0:16:00 | 42 | 21 | 5
0:17:00 | 44 | 22 | 5
0:18:00 | 46 | 23 | 6
0:19:00 | 49 | 24 | 7
0:20:00 | 50 | 25 | 6
0:21:00 | 52 | 26 | 7
0:22:00 | 54 | 27 | 6
0:23:00 | 55 | 28 | 7
0:24:00 | 57 | 28 | 7
0:25:00 | 58 | 30 | 6
0:26:00 | 60 | 31 | 6
0:27:00 | 61 | 32 | 5
0:28:00 | 62 | 33 | 5
0:29:00 | 63 | 34 | 6
0:30:00 | 65 | 35 | 5
0:31:00 | 66 | 36 | 6
0:32:00 | 67 | 36 | 6
0:33:00 | 68 | 36 | 6
0:34:00 | 69 | 36 | 6
0:35:00 | 70 | 36 | 6
0:36:00 | 70 | 36 | 6
0:37:00 | 70 | 36 | 6
0:38:00 | 71 | 35 | 6
0:39:00 | 70 | 35 | 6
0:40:00 | 70 | 35 | 5
0:41:00 | 70 | 35 | 5
0:42:00 | 70 | 35 | 5
0:43:00 | 69 | 35 | 6
0:44:00 | 69 | 35 | 6
0:45:00 | 68 | 35 | 6
0:46:00 | 68 | 35 | 6
0:47:00 | 67 | 35 | 6
0:48:00 | 67 | 35 | 6
0:49:00 | 66 | 35 | 6
0:50:00 | 66 | 35 | 6
0:51:00 | 66 | 35 | 6
0:52:00 | 66 | 35 | 6
0:53:00 | 65 | 35 | 6
0:54:00 | 65 | 35 | 6
0:55:00 | 65 | 36 | 5
0:56:00 | 65 | 36 | 5
0:57:00 | 65 | 36 | 5
0:58:00 | 65 | 36 | 5
0:59:00 | 65 | 36 | 5
1:00:00 | 65 | 36 | 5
1:01:00 | 65 | 36 | 5
1:02:00 | 65 | 36 | 5
1:03:00 | 65 | 36 | 5
1:04:00 | 65 | 36 | 5
1:05:00 | 65 | 36 | 5
1:06:00 | 65 | 36 | 5
1:07:00 | 65 | 36 | 5
1:08:00 | 66 | 36 | 5
1:09:00 | 66 | 36 | 5
1:10:00 | 66 | 36 | 5
1:11:00 | 66 | 36 | 5
1:12:00 | 66 | 36 | 5
1:13:00 | 66 | 36 | 5
1:14:00 | 66 | 36 | 5
1:15:00 | 66 | 36 | 5
1:16:00 | 66 | 36 | 5
1:17:00 | 66 | 36 | 5
1:18:00 | 66 | 36 | 5
1:19:00 | 66 | 36 | 5
1:20:00 | 66 | 36 | 5
1:21:00 | 66 | 36 | 5
1:22:00 | 66 | 36 | 5
1:23:00 | 66 | 36 | 5
1:24:00 | 66 | 36 | 5
1:25:00 | 66 | 36 | 5
1:26:00 | 66 | 36 | 5
1:27:00 | 66 | 36 | 5
1:28:00 | 66 | 36 | 5
1:29:00 | 65 | 36 | 5
1:30:00 | 65 | 36 | 5
1:31:00 | 65 | 36 | 5
1:32:00 | 65 | 36 | 5
1:33:00 | 65 | 36 | 5
1:34:00 | 65 | 36 | 5
1:35:00 | 65 | 36 | 5
1:36:00 | 65 | 36 | 5
1:37:00 | 65 | 36 | 5
1:38:00 | 65 | 36 | 5
1:39:00 | 65 | 36 | 5
1:40:00 | 65 | 36 | 4
1:41:00 | 65 | 36 | 4
1:42:00 | 65 | 36 | 4
1:43:00 | 65 | 36 | 4
1:44:00 | 65 | 36 | 4
1:45:00 | 65 | 36 | 4
1:46:00 | 65 | 36 | 4
1:47:00 | 65 | 36 | 4
1:48:00 | 65 | 36 | 4
1:49:00 | 65 | 36 | 4
1:50:00 | 65 | 36 | 4
1:51:00 | 65 | 36 | 4
1:52:00 | 65 | 36 | 4
1:53:00 | 65 | 36 | 4
1:54:00 | 65 | 36 | 4
1:55:00 | 65 | 36 | 5
1:56:00 | 65 | 36 | 4
1:57:00 | 65 | 36 | 4
1:58:00 | 65 | 36 | 4
1:59:00 | 65 | 36 | 4
2:00:00 | 65 | 36 | 4
2:01:00 | 65 | 36 | 4
2:02:00 | 65 | 36 | 4
2:03:00 | 65 | 36 | 4
2:04:00 | 65 | 36 | 5
2:05:00 | 65 | 36 | 5
2:06:00 | 65 | 36 | 4
2:07:00 | 65 | 36 | 4
2:08:00 | 65 | 36 | 5
2:09:00 | 65 | 36 | 5
2:10:00 | 65 | 36 | 5
2:11:00 | 65 | 36 | 4
2:12:00 | 65 | 36 | 4
2:13:00 | 65 | 36 | 4
2:14:00 | 65 | 36 | 4
2:15:00 | 65 | 36 | 4
2:16:00 | 65 | 36 | 4
2:17:00 | 65 | 36 | 4
2:18:00 | 65 | 36 | 4
2:19:00 | 65 | 36 | 4
2:20:00 | 65 | 36 | 4
2:21:00 | 65 | 36 | 4
2:22:00 | 65 | 36 | 4
2:23:00 | 65 | 36 | 4
2:24:00 | 65 | 36 | 4
2:25:00 | 65 | 36 | 4
2:26:00 | 65 | 36 | 4
2:27:00 | 65 | 36 | 5
2:28:00 | 65 | 36 | 5
2:29:00 | 65 | 36 | 5
2:30:00 | 65 | 36 | 5
2:31:00 | 65 | 36 | 5
2:32:00 | 65 | 36 | 5
2:33:00 | 65 | 36 | 5
2:34:00 | 65 | 36 | 5
2:35:00 | 65 | 36 | 5
2:36:00 | 65 | 36 | 5
2:37:00 | 65 | 36 | 5
2:38:00 | 65 | 36 | 4
2:39:00 | 65 | 36 | 5
2:40:00 | 65 | 36 | 4
2:41:00 | 65 | 36 | 4
2:42:00 | 65 | 36 | 4
2:43:00 | 65 | 36 | 4
2:44:00 | 65 | 36 | 4
2:45:00 | 65 | 36 | 4
2:46:00 | 65 | 36 | 5
2:47:00 | 65 | 36 | 5
2:48:00 | 65 | 36 | 5
2:49:00 | 65 | 36 | 5
2:50:00 | 65 | 36 | 5
2:51:00 | 65 | 36 | 5
2:52:00 | 65 | 36 | 5
2:53:00 | 65 | 36 | 5
2:54:00 | 65 | 36 | 5
2:55:00 | 65 | 36 | 5
2:56:00 | 65 | 36 | 5
2:57:00 | 65 | 36 | 5
2:58:00 | 65 | 36 | 5
2:59:00 | 65 | 36 | 5
3:00:00 | 65 | 36 | 5
3:01:00 | 65 | 36 | 5
3:02:00 | 65 | 36 | 5
3:03:00 | 65 | 36 | 5
3:04:00 | 65 | 36 | 5
3:05:00 | 65 | 36 | 5
3:06:00 | 65 | 36 | 5
3:07:00 | 65 | 36 | 5
3:08:00 | 65 | 36 | 5
3:09:00 | 65 | 36 | 5
3:10:00 | 65 | 36 | 5
3:11:00 | 65 | 36 | 5
3:12:00 | 65 | 36 | 5
3:13:00 | 65 | 36 | 5
3:14:00 | 65 | 36 | 5
3:15:00 | 65 | 36 | 5
3:16:00 | 65 | 36 | 4
3:17:00 | 65 | 36 | 4
3:18:00 | 65 | 36 | 4
3:19:00 | 65 | 36 | 3
3:20:00 | 65 | 36 | 3
3:21:00 | 65 | 36 | 3
3:22:00 | 65 | 36 | 3
3:23:00 | 65 | 36 | 3
3:24:00 | 65 | 36 | 3
3:25:00 | 65 | 36 | 3
3:26:00 | 65 | 36 | 3
3:27:00 | 65 | 36 | 3
3:28:00 | 65 | 36 | 3
3:29:00 | 65 | 36 | 3
3:30:00 | 65 | 36 | 3
3:31:00 | 65 | 36 | 3
3:32:00 | 65 | 36 | 3
3:33:00 | 65 | 36 | 3
3:34:00 | 65 | 36 | 3
3:35:00 | 65 | 36 | 3
3:36:00 | 65 | 36 | 3
3:37:00 | 65 | 36 | 3
3:38:00 | 65 | 36 | 3
3:39:00 | 65 | 36 | 3
3:40:00 | 65 | 36 | 3
3:41:00 | 65 | 36 | 3
3:42:00 | 65 | 36 | 3
3:43:00 | 65 | 36 | 3
3:44:00 | 65 | 36 | 3
3:45:00 | 65 | 36 | 3
3:46:00 | 65 | 36 | 3
3:47:00 | 65 | 36 | 3
3:48:00 | 65 | 36 | 3
3:49:00 | 65 | 36 | 3
3:50:00 | 65 | 36 | 3
3:51:00 | 65 | 36 | 3
3:52:00 | 65 | 36 | 3
3:53:00 | 65 | 36 | 3
3:54:00 | 65 | 36 | 3
3:55:00 | 65 | 36 | 3
3:56:00 | 65 | 36 | 3
3:57:00 | 65 | 36 | 3
3:58:00 | 65 | 36 | 3
3:59:00 | 65 | 36 | 3
4:00:00 | 65 | 36 | 3
4:01:00 | 65 | 36 | 3
4:02:00 | 65 | 36 | 3
4:03:00 | 65 | 36 | 3
4:04:00 | 65 | 36 | 3
4:05:00 | 65 | 36 | 3
4:06:00 | 65 | 36 | 3
4:07:00 | 65 | 36 | 3
4:08:00 | 65 | 36 | 3
4:09:00 | 65 | 36 | 3
4:10:00 | 65 | 36 | 3
4:11:00 | 65 | 36 | 3
4:12:00 | 65 | 36 | 3
4:13:00 | 65 | 36 | 3
4:14:00 | 65 | 36 | 3
4:15:00 | 65 | 36 | 3
4:16:00 | 65 | 36 | 3
4:17:00 | 65 | 36 | 3
4:18:00 | 65 | 36 | 3
4:19:00 | 65 | 36 | 3
4:20:00 | 65 | 36 | 3
4:21:00 | 65 | 36 | 3
4:22:00 | 65 | 36 | 3
4:23:00 | 65 | 36 | 3
4:24:00 | 65 | 36 | 3
4:25:00 | 65 | 36 | 3
4:26:00 | 65 | 36 | 3
4:27:00 | 65 | 36 | 3
4:28:00 | 65 | 36 | 3
4:29:00 | 65 | 36 | 3
4:30:00 | 65 | 36 | 3
4:31:00 | 65 | 36 | 3
4:32:00 | 65 | 36 | 3
4:33:00 | 65 | 36 | 3
4:34:00 | 65 | 36 | 3
4:35:00 | 65 | 36 | 3
4:36:00 | 65 | 36 | 3
4:37:00 | 65 | 36 | 3
4:38:00 | 65 | 36 | 3
4:39:00 | 65 | 36 | 3
4:40:00 | 65 | 36 | 3
4:41:00 | 65 | 36 | 3
4:42:00 | 65 | 36 | 3
4:43:00 | 65 | 36 | 3
4:44:00 | 65 | 36 | 3
4:45:00 | 65 | 36 | 3
4:46:00 | 65 | 36 | 3
4:47:00 | 65 | 36 | 3
4:48:00 | 65 | 36 | 3
4:49:00 | 65 | 36 | 3
4:50:00 | 65 | 35 | 3
4:51:00 | 65 | 36 | 3
4:52:00 | 65 | 36 | 3
4:53:00 | 65 | 36 | 3
4:54:00 | 65 | 36 | 3
4:55:00 | 65 | 35 | 3
4:56:00 | 65 | 36 | 3
4:57:00 | 65 | 36 | 3
4:58:00 | 65 | 35 | 3
4:59:00 | 65 | 36 | 3
5:00:00 | 65 | 36 | 3
5:01:00 | 65 | 36 | 3
5:02:00 | 65 | 36 | 3
5:03:00 | 65 | 35 | 3
5:04:00 | 65 | 35 | 3
5:05:00 | 65 | 35 | 3
5:06:00 | 65 | 35 | 3
5:07:00 | 65 | 35 | 3
5:08:00 | 65 | 35 | 3
5:09:00 | 65 | 35 | 3
5:10:00 | 65 | 35 | 3
5:11:00 | 65 | 35 | 4
5:12:00 | 65 | 35 | 4
5:13:00 | 65 | 35 | 4
5:14:00 | 65 | 35 | 4
5:15:00 | 65 | 35 | 4
5:16:00 | 65 | 35 | 5
5:17:00 | 65 | 35 | 5
5:18:00 | 65 | 35 | 5
5:19:00 | 65 | 35 | 5
5:20:00 | 66 | 35 | 5
5:21:00 | 65 | 35 | 5
5:22:00 | 66 | 35 | 6
5:23:00 | 65 | 35 | 6
5:24:00 | 66 | 35 | 6
5:25:00 | 66 | 35 | 7
5:26:00 | 66 | 35 | 6
5:27:00 | 66 | 35 | 8
5:28:00 | 66 | 35 | 9
5:29:00 | 66 | 35 | 10
5:30:00 | 66 | 35 | 10
5:31:00 | 66 | 35 | 11
5:32:00 | 66 | 35 | 12
5:33:00 | 66 | 35 | 15
5:34:00 | 66 | 35 | 15
5:35:00 | 66 | 35 | 17
5:36:00 | 66 | 35 | 22
5:37:00 | 66 | 35 | 23
5:38:00 | 66 | 35 | 24
5:39:00 | 66 | 35 | 26
5:40:00 | 66 | 35 | 29
5:41:00 | 66 | 35 | 30
5:42:00 | 66 | 35 | 33
5:43:00 | 66 | 35 | 36
5:44:00 | 66 | 35 | 40
5:45:00 | 66 | 35 | 43
5:46:00 | 66 | 35 | 45
5:47:00 | 66 | 35 | 48
5:48:00 | 66 | 35 | 52
5:49:00 | 66 | 35 | 56
5:50:00 | 66 | 35 | 60
5:51:00 | 66 | 35 | 65
5:52:00 | 66 | 35 | 70
5:53:00 | 66 | 35 | 74
5:54:00 | 66 | 35 | 79
5:55:00 | 66 | 35 | 85
5:56:00 | 66 | 35 | 90
5:57:00 | 66 | 35 | 96
5:58:00 | 66 | 35 | 100
5:59:00 | 66 | 35 | 44
6:00:00 | 66 | 35 | 44
6:01:00 | 66 | 35 | 44
6:02:00 | 66 | 35 | 44
6:03:00 | 66 | 35 | 44
6:04:00 | 67 | 35 | 44
6:05:00 | 67 | 35 | 44
6:06:00 | 67 | 35 | 44
6:07:00 | 67 | 35 | 44
6:08:00 | 67 | 34 | 44
6:09:00 | 67 | 35 | 44
6:10:00 | 68 | 35 | 44
6:11:00 | 68 | 35 | 44
6:12:00 | 68 | 35 | 44
6:13:00 | 68 | 35 | 44
6:14:00 | 68 | 35 | 44
6:15:00 | 68 | 35 | 44
6:16:00 | 68 | 35 | 44
6:17:00 | 69 | 35 | 44
6:18:00 | 69 | 35 | 44
6:19:00 | 69 | 35 | 43
6:20:00 | 69 | 35 | 43
6:21:00 | 69 | 35 | 43
6:22:00 | 69 | 35 | 43
6:23:00 | 69 | 35 | 43
6:24:00 | 69 | 35 | 43
6:25:00 | 70 | 35 | 43
6:26:00 | 70 | 35 | 43
6:27:00 | 70 | 35 | 43
6:28:00 | 70 | 35 | 43
6:29:00 | 70 | 35 | 43
6:30:00 | 70 | 35 | 43
6:31:00 | 70 | 35 | 43
6:32:00 | 70 | 35 | 43
6:33:00 | 70 | 35 | 43
6:34:00 | 70 | 35 | 43
6:35:00 | 70 | 35 | 43
6:36:00 | 70 | 35 | 43
6:37:00 | 70 | 35 | 43
6:38:00 | 70 | 35 | 43
6:39:00 | 70 | 35 | 43
6:40:00 | 70 | 35 | 43
6:41:00 | 70 | 35 | 43
6:42:00 | 70 | 35 | 43
6:43:00 | 70 | 35 | 43
6:44:00 | 70 | 35 | 43
6:45:00 | 70 | 35 | 43
6:46:00 | 70 | 35 | 44
6:47:00 | 70 | 35 | 44
6:48:00 | 70 | 35 | 44
6:49:00 | 70 | 35 | 44
6:50:00 | 69 | 35 | 44
6:51:00 | 69 | 35 | 44
6:52:00 | 69 | 35 | 44
6:53:00 | 69 | 35 | 44
6:54:00 | 69 | 35 | 44
6:55:00 | 69 | 35 | 44
6:56:00 | 69 | 35 | 44
6:57:00 | 69 | 35 | 44
6:58:00 | 69 | 35 | 44
6:59:00 | 68 | 35 | 44
7:00:00 | 68 | 35 | 44
7:01:00 | 68 | 35 | 44
7:02:00 | 68 | 35 | 45
7:03:00 | 68 | 35 | 45
7:04:00 | 68 | 35 | 45
7:05:00 | 68 | 35 | 45
7:06:00 | 68 | 36 | 45
7:07:00 | 67 | 35 | 46
7:08:00 | 67 | 35 | 46
7:09:00 | 67 | 35 | 46
7:10:00 | 67 | 35 | 46
7:11:00 | 67 | 35 | 46
7:12:00 | 67 | 35 | 46
7:13:00 | 66 | 35 | 46
7:14:00 | 66 | 35 | 46
7:15:00 | 66 | 35 | 46
7:16:00 | 66 | 35 | 46
7:17:00 | 66 | 35 | 46
7:18:00 | 66 | 35 | 45
7:19:00 | 66 | 35 | 45
7:20:00 | 65 | 35 | 45
7:21:00 | 65 | 35 | 45
7:22:00 | 65 | 35 | 45
7:23:00 | 65 | 35 | 45
7:24:00 | 65 | 35 | 45
7:25:00 | 65 | 35 | 45
7:26:00 | 64 | 35 | 45
7:27:00 | 64 | 35 | 45
7:28:00 | 64 | 35 | 45
7:29:00 | 64 | 35 | 45
7:30:00 | 64 | 35 | 45
7:31:00 | 64 | 35 | 45
7:32:00 | 63 | 35 | 45
7:33:00 | 63 | 35 | 45
7:34:00 | 63 | 35 | 45
7:35:00 | 63 | 35 | 45
7:36:00 | 63 | 35 | 45
7:37:00 | 63 | 35 | 45
7:38:00 | 62 | 35 | 45
7:39:00 | 62 | 35 | 45
7:40:00 | 62 | 35 | 45
7:41:00 | 62 | 35 | 45
7:42:00 | 62 | 35 | 45
7:43:00 | 62 | 35 | 45
7:44:00 | 62 | 35 | 45
7:45:00 | 61 | 35 | 45
7:46:00 | 61 | 35 | 45
7:47:00 | 61 | 35 | 45
7:48:00 | 61 | 35 | 45
7:49:00 | 61 | 35 | 45
7:50:00 | 61 | 35 | 45
7:51:00 | 60 | 35 | 45
7:52:00 | 60 | 35 | 45
7:53:00 | 60 | 35 | 45
7:54:00 | 60 | 35 | 45
7:55:00 | 60 | 35 | 45
7:56:00 | 60 | 35 | 45
7:57:00 | 59 | 35 | 45
7:58:00 | 59 | 35 | 45
7:59:00 | 59 | 35 | 45
8:00:00 | 59 | 35 | 45
8:01:00 | 59 | 35 | 45
8:02:00 | 59 | 35 | 45
8:03:00 | 58 | 35 | 45
8:04:00 | 58 | 35 | 45
8:05:00 | 58 | 35 | 45
8:06:00 | 58 | 35 | 45
8:07:00 | 58 | 35 | 45
8:08:00 | 58 | 35 | 45
8:09:00 | 58 | 35 | 45
8:10:00 | 58 | 35 | 45
8:11:00 | 57 | 35 | 45
8:12:00 | 57 | 35 | 45
8:13:00 | 57 | 35 | 45
8:14:00 | 57 | 35 | 45
8:15:00 | 57 | 35 | 45
8:16:00 | 57 | 35 | 45
8:17:00 | 57 | 35 | 45
8:18:00 | 56 | 35 | 45
8:19:00 | 56 | 35 | 45
8:20:00 | 56 | 35 | 45
8:21:00 | 56 | 35 | 45
8:22:00 | 56 | 35 | 45
8:23:00 | 56 | 35 | 45
8:24:00 | 56 | 35 | 45
8:25:00 | 56 | 35 | 45
8:26:00 | 55 | 35 | 45
8:27:00 | 55 | 35 | 45
8:28:00 | 55 | 35 | 45
8:29:00 | 55 | 35 | 45
8:30:00 | 55 | 35 | 45
8:31:00 | 55 | 35 | 45
8:32:00 | 55 | 35 | 45
8:33:00 | 54 | 35 | 45
8:34:00 | 54 | 35 | 45
8:35:00 | 54 | 35 | 45
8:36:00 | 54 | 35 | 45
8:37:00 | 54 | 35 | 45
8:38:00 | 54 | 35 | 45
8:39:00 | 54 | 35 | 45
8:40:00 | 54 | 35 | 45
8:41:00 | 53 | 35 | 45
8:42:00 | 53 | 35 | 45
8:43:00 | 53 | 35 | 45
8:44:00 | 53 | 35 | 45
8:45:00 | 53 | 35 | 45
8:46:00 | 53 | 35 | 45
8:47:00 | 53 | 35 | 46
8:48:00 | 53 | 35 | 46
8:49:00 | 53 | 35 | 46
8:50:00 | 52 | 35 | 46
8:51:00 | 52 | 35 | 46
8:52:00 | 52 | 35 | 45
8:53:00 | 52 | 35 | 45
8:54:00 | 52 | 35 | 46
8:55:00 | 52 | 35 | 46
8:56:00 | 52 | 35 | 46
8:57:00 | 52 | 35 | 46
8:58:00 | 52 | 35 | 46
8:59:00 | 51 | 35 | 46
9:00:00 | 51 | 35 | 45
9:01:00 | 51 | 35 | 45
9:02:00 | 51 | 35 | 45
9:03:00 | 51 | 35 | 45
9:04:00 | 51 | 35 | 46
9:05:00 | 51 | 35 | 46
9:06:00 | 51 | 35 | 46
9:07:00 | 51 | 35 | 46
9:08:00 | 50 | 35 | 46
9:09:00 | 50 | 35 | 46
9:10:00 | 50 | 35 | 46
9:11:00 | 50 | 35 | 46
9:12:00 | 50 | 35 | 46
9:13:00 | 50 | 35 | 46
9:14:00 | 50 | 35 | 46
9:15:00 | 50 | 35 | 46
9:16:00 | 50 | 35 | 46
9:17:00 | 50 | 35 | 46
9:18:00 | 49 | 35 | 46
9:19:00 | 49 | 35 | 46
9:20:00 | 49 | 35 | 46
9:21:00 | 49 | 35 | 46
9:22:00 | 49 | 35 | 46
9:23:00 | 49 | 35 | 46
9:24:00 | 49 | 35 | 46
9:25:00 | 49 | 35 | 46
9:26:00 | 49 | 35 | 46
9:27:00 | 49 | 35 | 50
9:28:00 | 49 | 35 | 49
9:29:00 | 48 | 35 | 49
9:30:00 | 48 | 35 | 49
9:31:00 | 48 | 35 | 47
9:32:00 | 48 | 35 | 46
9:33:00 | 48 | 35 | 46
9:34:00 | 48 | 35 | 46
9:35:00 | 48 | 35 | 46
9:36:00 | 48 | 35 | 46
9:37:00 | 48 | 35 | 46
9:38:00 | 48 | 35 | 46
9:39:00 | 47 | 35 | 46
9:40:00 | 47 | 35 | 46
9:41:00 | 47 | 35 | 46
9:42:00 | 47 | 35 | 46
9:43:00 | 47 | 35 | 46
9:44:00 | 47 | 35 | 46
9:45:00 | 47 | 35 | 46
9:46:00 | 47 | 35 | 46
9:47:00 | 47 | 35 | 46
9:48:00 | 47 | 35 | 46
9:49:00 | 47 | 35 | 46
9:50:00 | 47 | 35 | 45
9:51:00 | 46 | 35 | 45
9:52:00 | 46 | 35 | 45
9:53:00 | 46 | 35 | 45
9:54:00 | 46 | 35 | 45
9:55:00 | 46 | 35 | 45
9:56:00 | 46 | 35 | 45
9:57:00 | 46 | 35 | 46
9:58:00 | 46 | 35 | 46
9:59:00 | 46 | 35 | 46
10:00:00 | 46 | 35 | 46
10:01:00 | 46 | 35 | 46
10:02:00 | 46 | 35 | 46
10:03:00 | 45 | 35 | 46
10:04:00 | 45 | 35 | 46
10:05:00 | 45 | 35 | 46
10:06:00 | 45 | 35 | 46
10:07:00 | 45 | 35 | 46
10:08:00 | 45 | 35 | 46
10:09:00 | 45 | 35 | 46
10:10:00 | 45 | 35 | 46
10:11:00 | 45 | 35 | 46
10:12:00 | 45 | 35 | 46
10:13:00 | 45 | 35 | 46
10:14:00 | 45 | 35 | 46
10:15:00 | 44 | 35 | 46
10:16:00 | 44 | 35 | 46
10:17:00 | 44 | 35 | 46
10:18:00 | 44 | 35 | 46
10:19:00 | 44 | 35 | 47
10:20:00 | 44 | 35 | 47
10:21:00 | 44 | 35 | 47
10:22:00 | 44 | 35 | 47
10:23:00 | 44 | 35 | 47
10:24:00 | 44 | 35 | 47
10:25:00 | 44 | 35 | 47
10:26:00 | 44 | 35 | 46
10:27:00 | 44 | 35 | 46
10:28:00 | 43 | 35 | 46
10:29:00 | 43 | 35 | 46
10:30:00 | 43 | 35 | 46
10:31:00 | 43 | 35 | 46
10:32:00 | 43 | 35 | 46
10:33:00 | 43 | 35 | 46
10:34:00 | 43 | 35 | 46
10:35:00 | 43 | 35 | 46
10:36:00 | 43 | 35 | 46
10:37:00 | 43 | 35 | 46
10:38:00 | 43 | 35 | 46
10:39:00 | 43 | 35 | 46
10:40:00 | 43 | 35 | 48
10:41:00 | 43 | 35 | 48
10:42:00 | 43 | 35 | 48
10:43:00 | 42 | 35 | 48
10:44:00 | 42 | 35 | 48
10:45:00 | 42 | 35 | 48
10:46:00 | 42 | 35 | 48
10:47:00 | 42 | 35 | 48
10:48:00 | 42 | 35 | 48
10:49:00 | 42 | 35 | 48
10:50:00 | 42 | 35 | 47
10:51:00 | 42 | 35 | 47
10:52:00 | 42 | 35 | 47
10:53:00 | 42 | 35 | 47
10:54:00 | 42 | 35 | 47
10:55:00 | 42 | 35 | 47
10:56:00 | 42 | 35 | 47
10:57:00 | 42 | 35 | 47
10:58:00 | 41 | 35 | 47
10:59:00 | 41 | 35 | 47
11:00:00 | 41 | 35 | 47
11:01:00 | 41 | 35 | 47
11:02:00 | 41 | 35 | 47
11:03:00 | 41 | 35 | 47
11:04:00 | 41 | 35 | 47
11:05:00 | 41 | 35 | 47
11:06:00 | 41 | 35 | 47
11:07:00 | 41 | 35 | 47
11:08:00 | 41 | 35 | 47
11:09:00 | 41 | 35 | 47
11:10:00 | 41 | 35 | 47
11:11:00 | 41 | 35 | 47
11:12:00 | 41 | 35 | 47
11:13:00 | 41 | 35 | 47
11:14:00 | 40 | 35 | 47
11:15:00 | 40 | 35 | 47
11:16:00 | 40 | 35 | 47
11:17:00 | 40 | 35 | 47
11:18:00 | 40 | 35 | 47
11:19:00 | 40 | 35 | 47
11:20:00 | 40 | 35 | 47
11:21:00 | 40 | 35 | 47
11:22:00 | 40 | 35 | 47
11:23:00 | 40 | 35 | 47
11:24:00 | 40 | 35 | 47
11:25:00 | 40 | 35 | 47
11:26:00 | 40 | 35 | 47
11:27:00 | 40 | 35 | 47
11:28:00 | 40 | 35 | 47
11:29:00 | 40 | 35 | 47
11:30:00 | 40 | 35 | 47
11:31:00 | 39 | 35 | 47
11:32:00 | 39 | 35 | 47
11:33:00 | 39 | 35 | 47
11:34:00 | 39 | 35 | 47
11:35:00 | 39 | 35 | 47
11:36:00 | 39 | 35 | 47
11:37:00 | 39 | 35 | 47
11:38:00 | 39 | 35 | 47
11:39:00 | 39 | 35 | 47
11:40:00 | 39 | 35 | 47
11:41:00 | 39 | 35 | 47
11:42:00 | 39 | 35 | 47
11:43:00 | 39 | 35 | 47
11:44:00 | 39 | 35 | 47
11:45:00 | 39 | 35 | 47
11:46:00 | 39 | 35 | 47
11:47:00 | 39 | 35 | 47
11:48:00 | 38 | 35 | 47
11:49:00 | 38 | 35 | 47
11:50:00 | 38 | 35 | 47
11:51:00 | 38 | 35 | 47
11:52:00 | 38 | 35 | 47
11:53:00 | 38 | 35 | 47
11:54:00 | 38 | 35 | 47
11:55:00 | 38 | 35 | 47
11:56:00 | 38 | 35 | 47
11:57:00 | 38 | 35 | 47
11:58:00 | 38 | 35 | 47
11:59:00 | 38 | 35 | 47
12:00:00 | 38 | 35 | 47
12:01:00 | 38 | 35 | 47
12:02:00 | 38 | 35 | 47
12:03:00 | 38 | 35 | 47
12:04:00 | 38 | 35 | 47
12:05:00 | 38 | 35 | 47
12:06:00 | 38 | 35 | 47
12:07:00 | 37 | 35 | 47
12:08:00 | 37 | 35 | 47
12:09:00 | 37 | 35 | 47
12:10:00 | 37 | 35 | 47
12:11:00 | 37 | 35 | 47
12:12:00 | 37 | 35 | 47
12:13:00 | 37 | 35 | 47
12:14:00 | 37 | 35 | 47
12:15:00 | 37 | 35 | 47
12:16:00 | 37 | 35 | 47
12:17:00 | 37 | 35 | 47
12:18:00 | 37 | 35 | 47
12:19:00 | 37 | 35 | 47
12:20:00 | 37 | 35 | 47
12:21:00 | 37 | 35 | 47
12:22:00 | 37 | 35 | 47
12:23:00 | 37 | 35 | 47
12:24:00 | 37 | 35 | 47
12:25:00 | 37 | 35 | 47
12:26:00 | 37 | 35 | 46
12:27:00 | 36 | 35 | 46
12:28:00 | 37 | 35 | 46
12:29:00 | 36 | 35 | 46
12:30:00 | 36 | 35 | 46
12:31:00 | 36 | 35 | 46
12:32:00 | 36 | 35 | 47
12:33:00 | 36 | 35 | 47
12:34:00 | 36 | 35 | 47
12:35:00 | 36 | 35 | 47
12:36:00 | 36 | 35 | 47
12:37:00 | 36 | 35 | 47
12:38:00 | 36 | 35 | 47
12:39:00 | 36 | 35 | 46
12:40:00 | 36 | 35 | 46
12:41:00 | 36 | 35 | 46
12:42:00 | 36 | 35 | 46
12:43:00 | 36 | 35 | 46
12:44:00 | 36 | 35 | 46
12:45:00 | 36 | 35 | 46
12:46:00 | 36 | 35 | 46
12:47:00 | 36 | 35 | 46
12:48:00 | 36 | 35 | 46
12:49:00 | 36 | 35 | 46
12:50:00 | 35 | 35 | 46
12:51:00 | 35 | 35 | 46
12:52:00 | 35 | 35 | 46
12:53:00 | 35 | 35 | 46
12:54:00 | 35 | 35 | 46
12:55:00 | 35 | 35 | 46
12:56:00 | 35 | 35 | 46
12:57:00 | 35 | 35 | 49
12:58:00 | 35 | 35 | 48
12:59:00 | 35 | 35 | 48
13:00:00 | 35 | 35 | 48
13:01:00 | 35 | 35 | 48
13:02:00 | 35 | 35 | 48
13:03:00 | 35 | 35 | 48
13:04:00 | 35 | 35 | 48
13:05:00 | 35 | 35 | 47
13:06:00 | 35 | 35 | 47
13:07:00 | 35 | 35 | 47
13:08:00 | 35 | 35 | 47
13:09:00 | 35 | 35 | 47
13:10:00 | 35 | 35 | 47
13:11:00 | 35 | 35 | 47
13:12:00 | 35 | 35 | 47
13:13:00 | 34 | 35 | 47
13:14:00 | 34 | 35 | 47
13:15:00 | 34 | 35 | 47
13:16:00 | 34 | 35 | 47
13:17:00 | 34 | 35 | 47
13:18:00 | 34 | 35 | 47
13:19:00 | 34 | 35 | 47
13:20:00 | 34 | 35 | 47
13:21:00 | 34 | 35 | 47
13:22:00 | 34 | 35 | 47
13:23:00 | 34 | 35 | 47
13:24:00 | 34 | 35 | 47
13:25:00 | 34 | 35 | 47
13:26:00 | 34 | 35 | 47
13:27:00 | 34 | 35 | 47
13:28:00 | 34 | 35 | 47
13:29:00 | 34 | 35 | 47
13:30:00 | 34 | 35 | 47
13:31:00 | 34 | 35 | 47
13:32:00 | 34 | 35 | 47
13:33:00 | 34 | 35 | 47
13:34:00 | 34 | 35 | 47
13:35:00 | 34 | 35 | 47
13:36:00 | 34 | 35 | 47
13:37:00 | 34 | 35 | 47
13:38:00 | 34 | 35 | 47
13:39:00 | 34 | 35 | 46
13:40:00 | 34 | 35 | 46
13:41:00 | 33 | 35 | 46
13:42:00 | 33 | 35 | 47
13:43:00 | 33 | 35 | 47
13:44:00 | 33 | 35 | 47
13:45:00 | 33 | 35 | 47
13:46:00 | 33 | 35 | 47
13:47:00 | 33 | 35 | 47
13:48:00 | 33 | 35 | 47
13:49:00 | 33 | 35 | 47
13:50:00 | 33 | 35 | 47
13:51:00 | 33 | 35 | 47
13:52:00 | 33 | 35 | 47
13:53:00 | 33 | 35 | 48
13:54:00 | 33 | 35 | 47
13:55:00 | 33 | 35 | 47
13:56:00 | 33 | 35 | 47
13:57:00 | 33 | 35 | 47
13:58:00 | 33 | 35 | 47
13:59:00 | 33 | 35 | 47
14:00:00 | 33 | 35 | 47
14:01:00 | 33 | 35 | 47
14:02:00 | 33 | 35 | 47
14:03:00 | 33 | 35 | 47
14:04:00 | 33 | 35 | 47
14:05:00 | 33 | 35 | 47
14:06:00 | 33 | 35 | 48
14:07:00 | 33 | 35 | 48
14:08:00 | 32 | 35 | 48
14:09:00 | 32 | 35 | 48
14:10:00 | 32 | 35 | 48
14:11:00 | 32 | 35 | 48
14:12:00 | 32 | 35 | 48
14:13:00 | 32 | 35 | 48
14:14:00 | 32 | 35 | 48
14:15:00 | 32 | 35 | 48
14:16:00 | 32 | 35 | 48
14:17:00 | 32 | 35 | 48
14:18:00 | 32 | 35 | 48
14:19:00 | 32 | 35 | 48
14:20:00 | 32 | 35 | 48
14:21:00 | 32 | 35 | 48
14:22:00 | 32 | 35 | 48
14:23:00 | 32 | 35 | 48
14:24:00 | 32 | 35 | 48
14:25:00 | 32 | 35 | 48
14:26:00 | 32 | 35 | 48
14:27:00 | 32 | 35 | 48
14:28:00 | 32 | 35 | 48
14:29:00 | 32 | 35 | 48
14:30:00 | 32 | 35 | 48
14:31:00 | 32 | 35 | 48
14:32:00 | 32 | 35 | 48
14:33:00 | 32 | 35 | 48
14:34:00 | 32 | 35 | 48
14:35:00 | 32 | 35 | 48
14:36:00 | 32 | 35 | 48
14:37:00 | 32 | 35 | 48
14:38:00 | 32 | 35 | 48
14:39:00 | 31 | 35 | 48
14:40:00 | 31 | 35 | 48
14:41:00 | 31 | 35 | 48
14:42:00 | 31 | 35 | 48
14:43:00 | 31 | 35 | 48
14:44:00 | 31 | 35 | 48
14:45:00 | 31 | 35 | 48
14:46:00 | 31 | 35 | 48
14:47:00 | 31 | 35 | 48
14:48:00 | 31 | 35 | 48
14:49:00 | 31 | 35 | 48
14:50:00 | 31 | 35 | 48
14:51:00 | 31 | 35 | 48
14:52:00 | 31 | 35 | 48
14:53:00 | 31 | 35 | 48
14:54:00 | 31 | 35 | 48
14:55:00 | 31 | 35 | 47
14:56:00 | 31 | 35 | 47
14:57:00 | 31 | 35 | 47
14:58:00 | 31 | 35 | 47
14:59:00 | 31 | 35 | 47
15:00:00 | 31 | 35 | 47
15:01:00 | 31 | 35 | 47
15:02:00 | 31 | 35 | 47
15:03:00 | 31 | 35 | 47
15:04:00 | 31 | 35 | 47
15:05:00 | 31 | 35 | 47
15:06:00 | 31 | 35 | 47
15:07:00 | 31 | 35 | 47
15:08:00 | 31 | 35 | 47
15:09:00 | 31 | 35 | 47
15:10:00 | 31 | 35 | 47
15:11:00 | 30 | 35 | 47
15:12:00 | 31 | 35 | 47
15:13:00 | 30 | 35 | 47
15:14:00 | 31 | 35 | 47
15:15:00 | 30 | 35 | 47
15:16:00 | 30 | 35 | 47
15:17:00 | 30 | 35 | 47