## Sheet1
Колонка_1 | Колонка_2 | Колонка_3 | Колонка_4
--Test Summary--
Full Path and File Name
Instrument Name | 7222 #2
Instrument Type | Consistometer
Instrument Serial Number | 128
Test Start Date | 10.10.2002
Test Start Time | 15:47:34
Test Stop Date | 10.10.2002
Test Stop Time | 17:53:04
Test Length | 2:05:30
Final Sample Time Offset | 2:05:00
Controller Schedule Name
Sampling Period | 60 seconds
Comments | MPa: 35.6(28min) T:52(28min), sample G from 10.10.02
Information | WellID
Information | Customer | Sovetsky
Information | CementClass | G
Information | CementMfr | Dyckerhoff
Information | Additives | no
Information | Density | 1900
Information | BHCT | 52
Information | BHST
Information | FluidLoss
Information | JobType | Standart test
Calculated Value | Thickening_Time | 1:51:00
Calculated Value | Setting Time | N/A
Initial Temperature (C) | 24 C
Final Temperature (C) | 52 C
Initial Pressure (MPa) | 1 MPa
Final Pressure (MPa) | 36 MPa
Initial Consistency (Bc) | 3 Bc
Final Consistency (Bc) | 99 Bc
--Data--
Time (HH:MM:SS) | Temperature (C) | Pressure (MPa) | Consistency (Bc)
0:00:00 | 24 | 1 | 3
0:01:00 | 24 | 3 | 3
0:02:00 | 24 | 4 | 4
0:03:00 | 24 | 5 | 4
0:04:00 | 25 | 7 | 4
0:05:00 | 25 | 8 | 4
0:06:00 | 26 | 9 | 4
0:07:00 | 26 | 10 | 4
0:08:00 | 27 | 12 | 3
0:09:00 | 28 | 13 | 4
0:10:00 | 30 | 14 | 4
0:11:00 | 31 | 15 | 4
0:12:00 | 32 | 16 | 3
0:13:00 | 33 | 17 | 3
0:14:00 | 35 | 19 | 3
0:15:00 | 36 | 20 | 3
0:16:00 | 37 | 21 | 3
0:17:00 | 38 | 23 | 3
0:18:00 | 40 | 24 | 3
0:19:00 | 41 | 25 | 3
0:20:00 | 42 | 26 | 4
0:21:00 | 43 | 28 | 4
0:22:00 | 45 | 28 | 4
0:23:00 | 46 | 30 | 4
0:24:00 | 47 | 31 | 4
0:25:00 | 48 | 32 | 4
0:26:00 | 49 | 33 | 4
0:27:00 | 50 | 34 | 4
0:28:00 | 51 | 36 | 4
0:29:00 | 52 | 36 | 4
0:30:00 | 53 | 36 | 4
0:31:00 | 54 | 37 | 4
0:32:00 | 55 | 36 | 4
0:33:00 | 55 | 36 | 4
0:34:00 | 56 | 36 | 4
0:35:00 | 56 | 36 | 4
0:36:00 | 56 | 36 | 4
0:37:00 | 56 | 36 | 4
0:38:00 | 56 | 36 | 4
0:39:00 | 56 | 35 | 4
0:40:00 | 56 | 36 | 4
0:41:00 | 55 | 36 | 4
0:42:00 | 55 | 36 | 4
0:43:00 | 55 | 36 | 4
0:44:00 | 55 | 36 | 4
0:45:00 | 54 | 36 | 4
0:46:00 | 54 | 36 | 4
0:47:00 | 54 | 36 | 4
0:48:00 | 54 | 36 | 4
0:49:00 | 53 | 36 | 4
0:50:00 | 53 | 36 | 4
0:51:00 | 53 | 36 | 4
0:52:00 | 53 | 35 | 4
0:53:00 | 53 | 36 | 5
0:54:00 | 53 | 36 | 5
0:55:00 | 53 | 36 | 5
0:56:00 | 53 | 36 | 5
0:57:00 | 53 | 35 | 7
0:58:00 | 52 | 36 | 7
0:59:00 | 52 | 36 | 7
1:00:00 | 52 | 36 | 7
1:01:00 | 52 | 36 | 7
1:02:00 | 52 | 36 | 7
1:03:00 | 52 | 36 | 8
1:04:00 | 52 | 36 | 8
1:05:00 | 52 | 36 | 9
1:06:00 | 52 | 35 | 9
1:07:00 | 52 | 36 | 9
1:08:00 | 52 | 36 | 10
1:09:00 | 52 | 36 | 10
1:10:00 | 52 | 36 | 11
1:11:00 | 52 | 36 | 11
1:12:00 | 52 | 36 | 12
1:13:00 | 52 | 36 | 13
1:14:00 | 52 | 36 | 13
1:15:00 | 52 | 36 | 14
1:16:00 | 52 | 36 | 14
1:17:00 | 52 | 36 | 16
1:18:00 | 52 | 36 | 17
1:19:00 | 52 | 36 | 17
1:20:00 | 52 | 36 | -0
1:21:00 | 52 | 36 | 28
1:22:00 | 52 | 36 | 23
1:23:00 | 52 | 36 | 24
1:24:00 | 52 | 36 | 25
1:25:00 | 52 | 36 | 26
1:26:00 | 53 | 36 | 28
1:27:00 | 52 | 36 | 29
1:28:00 | 53 | 36 | 30
1:29:00 | 52 | 36 | 33
1:30:00 | 52 | 36 | 37
1:31:00 | 52 | 35 | 38
1:32:00 | 52 | 36 | 39
1:33:00 | 52 | 36 | 41
1:34:00 | 52 | 36 | 50
1:35:00 | 52 | 36 | 50
1:36:00 | 52 | 36 | 52
1:37:00 | 52 | 36 | 53
1:38:00 | 52 | 36 | 51
1:39:00 | 52 | 36 | 53
1:40:00 | 52 | 36 | 54
1:41:00 | 52 | 35 | 56
1:42:00 | 52 | 36 | 59
1:43:00 | 52 | 36 | 59
1:44:00 | 52 | 36 | 64
1:45:00 | 52 | 36 | 64
1:46:00 | 52 | 36 | 65
1:47:00 | 52 | 35 | 67
1:48:00 | 52 | 36 | 67
1:49:00 | 52 | 36 | 68
1:50:00 | 52 | 36 | 70
1:51:00 | 52 | 36 | 72
1:52:00 | 52 | 36 | 73
1:53:00 | 52 | 36 | 74
1:54:00 | 52 | 35 | 76
1:55:00 | 52 | 36 | 78
1:56:00 | 52 | 36 | 79
1:57:00 | 52 | 36 | 81
1:58:00 | 52 | 36 | 82
1:59:00 | 52 | 36 | 87
2:00:00 | 52 | 36 | 88
2:01:00 | 52 | 36 | 90
2:02:00 | 52 | 36 | 93
2:03:00 | 52 | 35 | 95
2:04:00 | 52 | 35 | 97
2:05:00 | 52 | 36 | 99