## Sheet1
Колонка_1 | Колонка_2 | Колонка_3 | Колонка_4
--Test Summary--
Full Path and File Name
Instrument Name | 7222 #2
Instrument Type | Consistometer
Instrument Serial Number | 128
Test Start Date | 22.07.2002
Test Start Time | 11:58:29
Test Stop Date | 22.07.2002
Test Stop Time | 15:38:39
Test Length | 3:40:10
Final Sample Time Offset | 3:40:00
Controller Schedule Name
Sampling Period | 60 seconds
Comments | MPa: atmosphere T:22(20 min) WCR=0.5
Information | WellID | Standart
Information | Customer | Luk AIK
Information | CementClass | A
Information | CementMfr | Suhoy Log
Information | Additives | no
Information | Density | 1830
Information | BHCT | 22
Information | BHST | 22
Information | FluidLoss
Information | JobType | Standart test
Calculated Value | Thickening_Time | N/A
Calculated Value | Setting Time | N/A
Initial Temperature (C) | 28 C
Final Temperature (C) | 25 C
Initial Pressure (MPa) | 1 MPa
Final Pressure (MPa) | 1 MPa
Initial Consistency (Bc) | 16 Bc
Final Consistency (Bc) | 30 Bc
--Data--
Time (HH:MM:SS) | Temperature (C) | Pressure (MPa) | Consistency (Bc)
0:00:00 | 28 | 1 | 16
0:01:00 | 28 | 1 | 16
0:02:00 | 28 | 1 | 16
0:03:00 | 28 | 1 | 16
0:04:00 | 28 | 1 | 16
0:05:00 | 28 | 1 | 16
0:06:00 | 28 | 1 | 17
0:07:00 | 28 | 1 | 17
0:08:00 | 28 | 1 | 17
0:09:00 | 28 | 1 | 17
0:10:00 | 27 | 1 | 17
0:11:00 | 27 | 1 | 17
0:12:00 | 27 | 1 | 17
0:13:00 | 27 | 1 | 18
0:14:00 | 27 | 1 | 18
0:15:00 | 27 | 1 | 18
0:16:00 | 27 | 1 | 18
0:17:00 | 27 | 1 | 18
0:18:00 | 27 | 1 | 18
0:19:00 | 27 | 1 | 18
0:20:00 | 27 | 1 | 18
0:21:00 | 27 | 1 | 18
0:22:00 | 27 | 1 | 18
0:23:00 | 27 | 1 | 18
0:24:00 | 26 | 1 | 18
0:25:00 | 26 | 1 | 18
0:26:00 | 26 | 1 | 19
0:27:00 | 26 | 1 | 19
0:28:00 | 26 | 1 | 19
0:29:00 | 26 | 1 | 19
0:30:00 | 26 | 1 | 19
0:31:00 | 26 | 1 | 19
0:32:00 | 26 | 1 | 19
0:33:00 | 26 | 1 | 19
0:34:00 | 26 | 1 | 19
0:35:00 | 26 | 1 | 19
0:36:00 | 25 | 1 | 19
0:37:00 | 25 | 1 | 19
0:38:00 | 25 | 1 | 19
0:39:00 | 25 | 1 | 19
0:40:00 | 25 | 1 | 19
0:41:00 | 25 | 1 | 20
0:42:00 | 25 | 1 | 20
0:43:00 | 25 | 1 | 20
0:44:00 | 25 | 1 | 20
0:45:00 | 25 | 1 | 20
0:46:00 | 25 | 1 | 20
0:47:00 | 25 | 1 | 20
0:48:00 | 25 | 1 | 20
0:49:00 | 25 | 1 | 20
0:50:00 | 25 | 1 | 20
0:51:00 | 25 | 1 | 20
0:52:00 | 25 | 1 | 20
0:53:00 | 25 | 1 | 20
0:54:00 | 25 | 1 | 21
0:55:00 | 25 | 1 | 21
0:56:00 | 25 | 1 | 21
0:57:00 | 25 | 1 | 21
0:58:00 | 25 | 1 | 21
0:59:00 | 25 | 1 | 21
1:00:00 | 25 | 1 | 21
1:01:00 | 25 | 1 | 21
1:02:00 | 25 | 1 | 21
1:03:00 | 25 | 1 | 21
1:04:00 | 25 | 1 | 21
1:05:00 | 25 | 1 | 21
1:06:00 | 25 | 1 | 21
1:07:00 | 25 | 1 | 22
1:08:00 | 25 | 1 | 22
1:09:00 | 25 | 1 | 22
1:10:00 | 25 | 1 | 22
1:11:00 | 25 | 1 | 22
1:12:00 | 25 | 1 | 22
1:13:00 | 25 | 1 | 22
1:14:00 | 24 | 1 | 22
1:15:00 | 24 | 1 | 22
1:16:00 | 24 | 1 | 22
1:17:00 | 24 | 1 | 22
1:18:00 | 24 | 1 | 22
1:19:00 | 25 | 1 | 22
1:20:00 | 24 | 1 | 22
1:21:00 | 24 | 1 | 22
1:22:00 | 24 | 1 | 22
1:23:00 | 24 | 1 | 22
1:24:00 | 24 | 1 | 22
1:25:00 | 24 | 1 | 22
1:26:00 | 24 | 1 | 22
1:27:00 | 24 | 1 | 22
1:28:00 | 24 | 1 | 22
1:29:00 | 24 | 1 | 22
1:30:00 | 24 | 1 | 22
1:31:00 | 24 | 1 | 22
1:32:00 | 24 | 1 | 22
1:33:00 | 24 | 1 | 22
1:34:00 | 24 | 1 | 22
1:35:00 | 24 | 1 | 22
1:36:00 | 24 | 1 | 23
1:37:00 | 24 | 1 | 23
1:38:00 | 24 | 1 | 23
1:39:00 | 24 | 1 | 23
1:40:00 | 24 | 1 | 23
1:41:00 | 24 | 1 | 23
1:42:00 | 24 | 1 | 23
1:43:00 | 24 | 1 | 23
1:44:00 | 24 | 1 | 23
1:45:00 | 24 | 1 | 23
1:46:00 | 24 | 1 | 23
1:47:00 | 25 | 1 | 23
1:48:00 | 25 | 1 | 23
1:49:00 | 25 | 1 | 23
1:50:00 | 25 | 1 | 23
1:51:00 | 24 | 1 | 23
1:52:00 | 25 | 1 | 23
1:53:00 | 24 | 1 | 23
1:54:00 | 24 | 1 | 23
1:55:00 | 24 | 1 | 23
1:56:00 | 24 | 1 | 23
1:57:00 | 24 | 1 | 23
1:58:00 | 24 | 1 | 23
1:59:00 | 24 | 1 | 23
2:00:00 | 24 | 1 | 23
2:01:00 | 24 | 1 | 23
2:02:00 | 24 | 1 | 23
2:03:00 | 24 | 1 | 23
2:04:00 | 24 | 1 | 23
2:05:00 | 24 | 1 | 23
2:06:00 | 24 | 1 | 23
2:07:00 | 24 | 1 | 23
2:08:00 | 24 | 1 | 23
2:09:00 | 24 | 1 | 23
2:10:00 | 24 | 1 | 23
2:11:00 | 24 | 1 | 23
2:12:00 | 24 | 1 | 23
2:13:00 | 24 | 1 | 23
2:14:00 | 24 | 1 | 23
2:15:00 | 24 | 1 | 23
2:16:00 | 24 | 1 | 23
2:17:00 | 24 | 1 | 23
2:18:00 | 24 | 1 | 23
2:19:00 | 24 | 1 | 23
2:20:00 | 24 | 1 | 23
2:21:00 | 24 | 1 | 23
2:22:00 | 24 | 1 | 23
2:23:00 | 25 | 1 | 23
2:24:00 | 24 | 1 | 23
2:25:00 | 25 | 1 | 23
2:26:00 | 24 | 1 | 23
2:27:00 | 24 | 1 | 23
2:28:00 | 24 | 1 | 23
2:29:00 | 24 | 1 | 23
2:30:00 | 24 | 1 | 24
2:31:00 | 24 | 1 | 24
2:32:00 | 24 | 1 | 24
2:33:00 | 24 | 1 | 24
2:34:00 | 24 | 1 | 24
2:35:00 | 24 | 1 | 24
2:36:00 | 24 | 1 | 24
2:37:00 | 24 | 1 | 24
2:38:00 | 24 | 1 | 24
2:39:00 | 24 | 1 | 24
2:40:00 | 24 | 1 | 24
2:41:00 | 24 | 1 | 24
2:42:00 | 24 | 1 | 24
2:43:00 | 24 | 1 | 24
2:44:00 | 24 | 1 | 24
2:45:00 | 24 | 1 | 24
2:46:00 | 24 | 1 | 24
2:47:00 | 24 | 1 | 24
2:48:00 | 24 | 1 | 25
2:49:00 | 24 | 1 | 25
2:50:00 | 24 | 1 | 25
2:51:00 | 24 | 1 | 25
2:52:00 | 24 | 1 | 25
2:53:00 | 24 | 1 | 25
2:54:00 | 24 | 1 | 25
2:55:00 | 24 | 1 | 25
2:56:00 | 24 | 1 | 25
2:57:00 | 24 | 1 | 25
2:58:00 | 24 | 1 | 25
2:59:00 | 24 | 1 | 25
3:00:00 | 24 | 1 | 25
3:01:00 | 24 | 1 | 26
3:02:00 | 24 | 1 | 26
3:03:00 | 24 | 1 | 26
3:04:00 | 24 | 1 | 26
3:05:00 | 24 | 1 | 26
3:06:00 | 24 | 1 | 26
3:07:00 | 24 | 1 | 26
3:08:00 | 24 | 1 | 26
3:09:00 | 24 | 1 | 26
3:10:00 | 24 | 1 | 26
3:11:00 | 24 | 1 | 27
3:12:00 | 25 | 1 | 27
3:13:00 | 24 | 1 | 27
3:14:00 | 24 | 1 | 27
3:15:00 | 25 | 1 | 27
3:16:00 | 25 | 1 | 27
3:17:00 | 25 | 1 | 27
3:18:00 | 25 | 1 | 27
3:19:00 | 25 | 1 | 27
3:20:00 | 25 | 1 | 28
3:21:00 | 25 | 1 | 28
3:22:00 | 25 | 1 | 28
3:23:00 | 25 | 1 | 28
3:24:00 | 25 | 1 | 28
3:25:00 | 25 | 1 | 29
3:26:00 | 25 | 1 | 29
3:27:00 | 25 | 1 | 29
3:28:00 | 25 | 1 | 29
3:29:00 | 24 | 1 | 29
3:30:00 | 25 | 1 | 29
3:31:00 | 24 | 1 | 29
3:32:00 | 25 | 1 | 29
3:33:00 | 25 | 1 | 29
3:34:00 | 24 | 1 | 29
3:35:00 | 24 | 1 | 29
3:36:00 | 24 | 1 | 29
3:37:00 | 24 | 1 | 29
3:38:00 | 24 | 1 | 30
3:39:00 | 24 | 1 | 30
3:40:00 | 25 | 1 | 30