## Sheet1
Колонка_1 | Колонка_2 | Колонка_3 | Колонка_4
--Test Summary--
Full Path and File Name
Instrument Name | 7222 #2
Instrument Type | Consistometer
Instrument Serial Number | 128
Test Start Date | 14.01.2002
Test Start Time | 22:14:00
Test Stop Date | 14.01.2002
Test Stop Time | 23:32:12
Test Length | 1:18:12
Final Sample Time Offset | 1:18:00
Controller Schedule Name
Sampling Period | 60 seconds
Comments | MPa: 35.6(28min), T: 52(28min)
Information | WellID | Standart API
Information | Customer | Sovetsky
Information | CementClass | G
Information | CementMfr | Dyckerhoff
Information | Additives
Information | Density | 1900
Information | BHCT | 52
Information | BHST | 52
Information | FluidLoss
Information | JobType | Research
Calculated Value | Thickening_Time | 1:16:00
Calculated Value | Setting Time | N/A
Initial Temperature (C) | 25 C
Final Temperature (C) | 51 C
Initial Pressure (MPa) | 1 MPa
Final Pressure (MPa) | 36 MPa
Initial Consistency (Bc) | 13 Bc
Final Consistency (Bc) | 75 Bc
--Data--
Time (HH:MM:SS) | Temperature (C) | Pressure (MPa) | Consistency (Bc)
0:00:00 | 25 | 1 | 13
0:01:00 | 25 | 3 | 13
0:02:00 | 24 | 5 | 13
0:03:00 | 24 | 6 | 19
0:04:00 | 24 | 7 | 16
0:05:00 | 25 | 8 | 15
0:06:00 | 25 | 9 | 15
0:07:00 | 26 | 10 | 14
0:08:00 | 27 | 11 | 14
0:09:00 | 28 | 13 | 14
0:10:00 | 29 | 14 | 14
0:11:00 | 30 | 15 | 17
0:12:00 | 32 | 16 | 22
0:13:00 | 33 | 18 | 20
0:14:00 | 34 | 19 | 23
0:15:00 | 35 | 20 | 20
0:16:00 | 37 | 21 | 20
0:17:00 | 38 | 22 | 26
0:18:00 | 39 | 23 | 21
0:19:00 | 41 | 25 | 21
0:20:00 | 42 | 26 | 21
0:21:00 | 43 | 27 | 23
0:22:00 | 44 | 28 | 20
0:23:00 | 45 | 30 | 21
0:24:00 | 46 | 30 | 20
0:25:00 | 48 | 32 | 20
0:26:00 | 48 | 33 | 22
0:27:00 | 50 | 34 | 20
0:28:00 | 50 | 36 | 20
0:29:00 | 51 | 36 | 32
0:30:00 | 52 | 36 | 21
0:31:00 | 53 | 36 | 21
0:32:00 | 54 | 36 | 22
0:33:00 | 54 | 36 | 23
0:34:00 | 54 | 36 | 23
0:35:00 | 55 | 36 | 22
0:36:00 | 55 | 36 | 22
0:37:00 | 55 | 36 | 25
0:38:00 | 55 | 36 | 25
0:39:00 | 55 | 36 | 31
0:40:00 | 55 | 35 | 33
0:41:00 | 55 | 35 | 34
0:42:00 | 55 | 36 | 35
0:43:00 | 54 | 36 | 37
0:44:00 | 54 | 36 | 41
0:45:00 | 54 | 36 | 40
0:46:00 | 54 | 36 | 47
0:47:00 | 53 | 36 | 46
0:48:00 | 53 | 36 | 38
0:49:00 | 53 | 36 | 38
0:50:00 | 52 | 36 | 38
0:51:00 | 52 | 36 | 38
0:52:00 | 52 | 36 | 41
0:53:00 | 52 | 35 | 41
0:54:00 | 51 | 36 | 43
0:55:00 | 51 | 36 | 41
0:56:00 | 51 | 36 | 45
0:57:00 | 51 | 36 | 43
0:58:00 | 51 | 36 | 46
0:59:00 | 51 | 36 | 49
1:00:00 | 51 | 35 | 49
1:01:00 | 51 | 36 | 51
1:02:00 | 51 | 36 | 52
1:03:00 | 51 | 36 | 54
1:04:00 | 51 | 36 | 55
1:05:00 | 51 | 35 | 56
1:06:00 | 51 | 36 | 57
1:07:00 | 51 | 36 | 58
1:08:00 | 51 | 36 | 60
1:09:00 | 51 | 36 | 61
1:10:00 | 51 | 35 | 62
1:11:00 | 51 | 36 | 64
1:12:00 | 51 | 36 | 65
1:13:00 | 51 | 36 | 66
1:14:00 | 51 | 36 | 68
1:15:00 | 51 | 36 | 71
1:16:00 | 51 | 36 | 72
1:17:00 | 51 | 36 | 74
1:18:00 | 51 | 36 | 75