## Sheet1
Колонка_1 | Колонка_2 | Колонка_3 | Колонка_4
--Test Summary--
Full Path and File Name
Instrument Name | 7222 #2
Instrument Type | Consistometer
Instrument Serial Number | 128
Test Start Date | 08.05.2002
Test Start Time | 22:55:28
Test Stop Date | 09.05.2002
Test Stop Time | 0:05:32
Test Length | 1:10:04
Final Sample Time Offset | 1:10:00
Controller Schedule Name
Sampling Period | 60 seconds
Comments | MPa: 35.6(28min); T: 52C(28min); tap water; dry blending
Information | WellID
Information | Customer | Kogalym
Information | CementClass | G
Information | CementMfr | Dyckerhoff
Information | Additives
Information | Density | 1900
Information | BHCT | 52
Information | BHST | 52
Information | FluidLoss
Information | JobType | Standart test
Calculated Value | Thickening_Time | N/A
Calculated Value | Setting Time | N/A
Initial Temperature (C) | 25 C
Final Temperature (C) | 51 C
Initial Pressure (MPa) | 1 MPa
Final Pressure (MPa) | 37 MPa
Initial Consistency (Bc) | 14 Bc
Final Consistency (Bc) | 23 Bc
--Data--
Time (HH:MM:SS) | Temperature (C) | Pressure (MPa) | Consistency (Bc)
0:00:00 | 25 | 1 | 14
0:01:00 | 25 | 3 | 13
0:02:00 | 25 | 4 | 12
0:03:00 | 25 | 5 | 13
0:04:00 | 25 | 7 | 16
0:05:00 | 26 | 8 | 13
0:06:00 | 26 | 9 | 14
0:07:00 | 27 | 11 | 13
0:08:00 | 27 | 11 | 13
0:09:00 | 28 | 12 | 12
0:10:00 | 29 | 14 | 18
0:11:00 | 31 | 15 | 14
0:12:00 | 32 | 16 | 15
0:13:00 | 33 | 17 | 14
0:14:00 | 35 | 19 | 14
0:15:00 | 36 | 20 | 14
0:16:00 | 37 | 24 | 15
0:17:00 | 39 | 22 | 14
0:18:00 | 40 | 23 | 14
0:19:00 | 42 | 25 | 15
0:20:00 | 43 | 26 | 16
0:21:00 | 44 | 27 | 16
0:22:00 | 45 | 28 | 15
0:23:00 | 46 | 32 | 14
0:24:00 | 47 | 31 | 16
0:25:00 | 48 | 32 | 13
0:26:00 | 49 | 33 | 13
0:27:00 | 50 | 35 | 14
0:28:00 | 51 | 35 | 13
0:29:00 | 51 | 36 | 14
0:30:00 | 52 | 36 | 15
0:31:00 | 53 | 37 | 15
0:32:00 | 53 | 36 | 15
0:33:00 | 54 | 36 | 15
0:34:00 | 55 | 36 | 16
0:35:00 | 55 | 36 | 15
0:36:00 | 55 | 36 | 15
0:37:00 | 55 | 36 | 16
0:38:00 | 55 | 35 | 16
0:39:00 | 55 | 36 | 17
0:40:00 | 55 | 35 | 17
0:41:00 | 55 | 36 | 17
0:42:00 | 54 | 36 | 17
0:43:00 | 54 | 36 | 17
0:44:00 | 53 | 36 | 17
0:45:00 | 53 | 35 | 17
0:46:00 | 52 | 36 | 17
0:47:00 | 52 | 36 | 16
0:48:00 | 51 | 36 | 16
0:49:00 | 51 | 36 | 16
0:50:00 | 51 | 36 | 16
0:51:00 | 50 | 36 | 16
0:52:00 | 50 | 36 | 16
0:53:00 | 50 | 36 | 16
0:54:00 | 50 | 36 | 17
0:55:00 | 50 | 36 | 17
0:56:00 | 50 | 37 | 17
0:57:00 | 50 | 37 | 17
0:58:00 | 50 | 36 | 17
0:59:00 | 50 | 37 | 17
1:00:00 | 50 | 37 | 18
1:01:00 | 50 | 37 | 18
1:02:00 | 51 | 37 | 19
1:03:00 | 51 | 37 | 19
1:04:00 | 51 | 36 | 19
1:05:00 | 51 | 36 | 20
1:06:00 | 51 | 36 | 21
1:07:00 | 51 | 37 | 21
1:08:00 | 51 | 37 | 22
1:09:00 | 51 | 37 | 22
1:10:00 | 51 | 37 | 23