## Sheet1
Колонка_1 | Колонка_2 | Колонка_3 | Колонка_4
--Test Summary--
Full Path and File Name
Instrument Name | 7222 #2
Instrument Type | Consistometer
Instrument Serial Number | 128
Test Start Date | 19.07.2002
Test Start Time | 10:48:05
Test Stop Date | 19.07.2002
Test Stop Time | 12:43:36
Test Length | 1:55:31
Final Sample Time Offset | 1:55:00
Controller Schedule Name
Sampling Period | 60 seconds
Comments | MPa: 26.2 (20min) T:45 (20min) API spec.
Information | WellID | Standart
Information | Customer | Luk AIK
Information | CementClass | A
Information | CementMfr | Suhoy Log
Information | Additives | no
Information | Density | 1870
Information | BHCT | 45
Information | BHST | 45
Information | FluidLoss
Information | JobType | Standart test
Calculated Value | Thickening_Time | 1:42:00
Calculated Value | Setting Time | N/A
Initial Temperature (C) | 27 C
Final Temperature (C) | 45 C
Initial Pressure (MPa) | 1 MPa
Final Pressure (MPa) | 26 MPa
Initial Consistency (Bc) | 21 Bc
Final Consistency (Bc) | 99 Bc
--Data--
Time (HH:MM:SS) | Temperature (C) | Pressure (MPa) | Consistency (Bc)
0:00:00 | 27 | 1 | 21
0:01:00 | 27 | 3 | 22
0:02:00 | 27 | 4 | 20
0:03:00 | 27 | 6 | 19
0:04:00 | 27 | 7 | 19
0:05:00 | 27 | 8 | 19
0:06:00 | 28 | 9 | 19
0:07:00 | 29 | 11 | 19
0:08:00 | 29 | 11 | 20
0:09:00 | 30 | 13 | 20
0:10:00 | 31 | 14 | 20
0:11:00 | 32 | 15 | 20
0:12:00 | 33 | 16 | 21
0:13:00 | 34 | 18 | 21
0:14:00 | 35 | 19 | 21
0:15:00 | 36 | 20 | 21
0:16:00 | 38 | 21 | 22
0:17:00 | 39 | 23 | 21
0:18:00 | 41 | 24 | 22
0:19:00 | 43 | 25 | 23
0:20:00 | 44 | 26 | 23
0:21:00 | 46 | 27 | 24
0:22:00 | 47 | 27 | 24
0:23:00 | 48 | 26 | 24
0:24:00 | 50 | 26 | 25
0:25:00 | 50 | 26 | 25
0:26:00 | 51 | 26 | 25
0:27:00 | 51 | 26 | 25
0:28:00 | 51 | 26 | 26
0:29:00 | 51 | 26 | 27
0:30:00 | 51 | 26 | 27
0:31:00 | 50 | 26 | 27
0:32:00 | 50 | 26 | 27
0:33:00 | 50 | 27 | 27
0:34:00 | 49 | 26 | 27
0:35:00 | 49 | 26 | 27
0:36:00 | 48 | 26 | 27
0:37:00 | 47 | 26 | 27
0:38:00 | 47 | 26 | 27
0:39:00 | 47 | 26 | 27
0:40:00 | 46 | 26 | 27
0:41:00 | 46 | 26 | 27
0:42:00 | 46 | 26 | 27
0:43:00 | 45 | 27 | 28
0:44:00 | 45 | 26 | 27
0:45:00 | 45 | 27 | 28
0:46:00 | 45 | 27 | 28
0:47:00 | 45 | 27 | 28
0:48:00 | 45 | 27 | 28
0:49:00 | 45 | 27 | 28
0:50:00 | 44 | 27 | 28
0:51:00 | 45 | 27 | 29
0:52:00 | 45 | 27 | 29
0:53:00 | 45 | 27 | 29
0:54:00 | 45 | 27 | 29
0:55:00 | 45 | 27 | 29
0:56:00 | 45 | 27 | 29
0:57:00 | 45 | 27 | 29
0:58:00 | 45 | 27 | 29
0:59:00 | 45 | 27 | 30
1:00:00 | 45 | 27 | 30
1:01:00 | 45 | 27 | 30
1:02:00 | 45 | 27 | 31
1:03:00 | 45 | 27 | 31
1:04:00 | 46 | 27 | 32
1:05:00 | 46 | 27 | 32
1:06:00 | 46 | 27 | 31
1:07:00 | 46 | 27 | 33
1:08:00 | 46 | 27 | 33
1:09:00 | 46 | 27 | 33
1:10:00 | 46 | 27 | 33
1:11:00 | 46 | 27 | 34
1:12:00 | 46 | 27 | 35
1:13:00 | 46 | 27 | 36
1:14:00 | 46 | 27 | 37
1:15:00 | 46 | 27 | 37
1:16:00 | 46 | 26 | 40
1:17:00 | 46 | 26 | 46
1:18:00 | 46 | 27 | 39
1:19:00 | 46 | 26 | 40
1:20:00 | 46 | 26 | 41
1:21:00 | 46 | 26 | 42
1:22:00 | 45 | 26 | 43
1:23:00 | 45 | 26 | 44
1:24:00 | 46 | 26 | 43
1:25:00 | 46 | 26 | 53
1:26:00 | 45 | 26 | 45
1:27:00 | 45 | 26 | 49
1:28:00 | 45 | 26 | 50
1:29:00 | 45 | 26 | 51
1:30:00 | 45 | 26 | 52
1:31:00 | 45 | 26 | 53
1:32:00 | 46 | 26 | 54
1:33:00 | 45 | 26 | 56
1:34:00 | 45 | 26 | 57
1:35:00 | 45 | 26 | 58
1:36:00 | 45 | 26 | 59
1:37:00 | 45 | 26 | 61
1:38:00 | 46 | 26 | 63
1:39:00 | 45 | 26 | 64
1:40:00 | 45 | 26 | 65
1:41:00 | 45 | 26 | 71
1:42:00 | 45 | 26 | 72
1:43:00 | 45 | 26 | 73
1:44:00 | 45 | 26 | 76
1:45:00 | 45 | 26 | 76
1:46:00 | 45 | 26 | 79
1:47:00 | 45 | 26 | 81
1:48:00 | 45 | 26 | 83
1:49:00 | 45 | 26 | 89
1:50:00 | 45 | 26 | 88
1:51:00 | 45 | 26 | 89
1:52:00 | 45 | 26 | 92
1:53:00 | 45 | 26 | 94
1:54:00 | 45 | 26 | 96
1:55:00 | 45 | 26 | 99