## Sheet1
Колонка_1 | Колонка_2 | Колонка_3 | Колонка_4
--Test Summary--
Full Path and File Name
Instrument Name | 7222 #2
Instrument Type | Consistometer
Instrument Serial Number | 128
Test Start Date | 17.08.2002
Test Start Time | 13:27:26
Test Stop Date | 17.08.2002
Test Stop Time | 17:07:39
Test Length | 3:40:13
Final Sample Time Offset | 3:40:00
Controller Schedule Name
Sampling Period | 60 seconds
Comments | MPa: 35(40min) T:65(40min) tap water, all dry blend
Information | WellID
Information | Customer | TNK
Information | CementClass | G
Information | CementMfr | Dyckerhoff
Information | Additives | 1.2%TDF-1+1%TA-1
Information | Density | 1900
Information | BHCT | 65
Information | BHST | 81
Information | FluidLoss
Information | JobType | 146 mm csg tail slurry
Calculated Value | Thickening_Time | N/A
Calculated Value | Setting Time | N/A
Initial Temperature (C) | 27 C
Final Temperature (C) | 31 C
Initial Pressure (MPa) | 2 MPa
Final Pressure (MPa) | 0 MPa
Initial Consistency (Bc) | 14 Bc
Final Consistency (Bc) | 3 Bc
--Data--
Time (HH:MM:SS) | Temperature (C) | Pressure (MPa) | Consistency (Bc)
0:00:00 | 27 | 2 | 14
0:01:00 | 27 | 3 | 13
0:02:00 | 27 | 5 | 11
0:03:00 | 27 | 5 | 20
0:04:00 | 27 | 6 | 12
0:05:00 | 28 | 6 | 14
0:06:00 | 28 | 7 | 19
0:07:00 | 29 | 8 | 13
0:08:00 | 30 | 9 | 30
0:09:00 | 31 | 10 | 29
0:10:00 | 32 | 11 | 20
0:11:00 | 33 | 12 | 17
0:12:00 | 34 | 13 | 15
0:13:00 | 36 | 14 | 18
0:14:00 | 37 | 15 | 21
0:15:00 | 38 | 16 | 27
0:16:00 | 40 | 16 | 17
0:17:00 | 41 | 17 | 18
0:18:00 | 42 | 18 | 22
0:19:00 | 44 | 19 | 17
0:20:00 | 45 | 19 | 16
0:21:00 | 47 | 20 | 21
0:22:00 | 48 | 21 | 12
0:23:00 | 49 | 22 | 13
0:24:00 | 50 | 22 | 11
0:25:00 | 51 | 23 | 15
0:26:00 | 52 | 24 | 16
0:27:00 | 53 | 25 | 13
0:28:00 | 54 | 25 | 11
0:29:00 | 55 | 26 | 10
0:30:00 | 56 | 27 | 15
0:31:00 | 57 | 28 | 15
0:32:00 | 58 | 29 | 8
0:33:00 | 59 | 30 | 10
0:34:00 | 60 | 30 | 9
0:35:00 | 60 | 31 | 8
0:36:00 | 61 | 32 | 10
0:37:00 | 62 | 33 | 10
0:38:00 | 63 | 34 | 8
0:39:00 | 64 | 35 | 10
0:40:00 | 65 | 35 | 8
0:41:00 | 66 | 36 | 9
0:42:00 | 67 | 36 | 9
0:43:00 | 67 | 36 | 9
0:44:00 | 68 | 36 | 8
0:45:00 | 69 | 36 | 7
0:46:00 | 69 | 36 | 10
0:47:00 | 69 | 35 | 10
0:48:00 | 70 | 35 | 11
0:49:00 | 70 | 35 | 10
0:50:00 | 69 | 35 | 11
0:51:00 | 69 | 35 | 8
0:52:00 | 69 | 35 | 8
0:53:00 | 69 | 35 | 10
0:54:00 | 68 | 35 | 11
0:55:00 | 68 | 35 | 7
0:56:00 | 67 | 35 | 10
0:57:00 | 67 | 35 | 10
0:58:00 | 66 | 35 | 7
0:59:00 | 66 | 35 | 7
1:00:00 | 66 | 35 | 9
1:01:00 | 65 | 35 | 7
1:02:00 | 65 | 35 | 7
1:03:00 | 65 | 35 | 7
1:04:00 | 65 | 35 | 7
1:05:00 | 65 | 36 | 11
1:06:00 | 65 | 36 | 7
1:07:00 | 65 | 36 | 10
1:08:00 | 65 | 36 | 7
1:09:00 | 65 | 36 | 10
1:10:00 | 65 | 36 | 7
1:11:00 | 65 | 36 | 7
1:12:00 | 65 | 36 | 6
1:13:00 | 65 | 36 | 7
1:14:00 | 65 | 36 | 7
1:15:00 | 65 | 36 | 7
1:16:00 | 65 | 36 | 6
1:17:00 | 65 | 36 | 7
1:18:00 | 65 | 36 | 7
1:19:00 | 66 | 36 | 7
1:20:00 | 66 | 36 | 7
1:21:00 | 66 | 36 | 8
1:22:00 | 66 | 36 | 7
1:23:00 | 66 | 36 | 8
1:24:00 | 66 | 36 | 7
1:25:00 | 66 | 36 | 7
1:26:00 | 66 | 36 | 8
1:27:00 | 66 | 36 | 7
1:28:00 | 66 | 36 | 8
1:29:00 | 66 | 36 | 8
1:30:00 | 66 | 36 | 8
1:31:00 | 65 | 36 | 8
1:32:00 | 65 | 36 | 8
1:33:00 | 65 | 36 | 8
1:34:00 | 65 | 36 | 8
1:35:00 | 65 | 36 | 8
1:36:00 | 65 | 36 | 9
1:37:00 | 65 | 36 | 8
1:38:00 | 65 | 36 | 9
1:39:00 | 65 | 36 | 9
1:40:00 | 65 | 36 | 9
1:41:00 | 65 | 36 | 9
1:42:00 | 65 | 36 | 9
1:43:00 | 65 | 36 | 9
1:44:00 | 65 | 36 | 10
1:45:00 | 65 | 36 | 10
1:46:00 | 65 | 36 | 10
1:47:00 | 65 | 36 | 10
1:48:00 | 65 | 36 | 9
1:49:00 | 65 | 36 | 10
1:50:00 | 65 | 36 | 11
1:51:00 | 65 | 36 | 11
1:52:00 | 65 | 36 | 12
1:53:00 | 65 | 36 | 12
1:54:00 | 66 | 36 | 13
1:55:00 | 65 | 36 | 8
1:56:00 | 65 | 36 | 14
1:57:00 | 65 | 36 | 13
1:58:00 | 65 | 36 | 15
1:59:00 | 65 | 36 | 7
2:00:00 | 65 | 36 | 12
2:01:00 | 65 | 36 | 7
2:02:00 | 66 | 36 | 10
2:03:00 | 66 | 36 | 10
2:04:00 | 66 | 36 | 10
2:05:00 | 66 | 35 | 11
2:06:00 | 66 | 35 | 11
2:07:00 | 66 | 35 | 9
2:08:00 | 66 | 35 | 8
2:09:00 | 66 | 35 | 8
2:10:00 | 66 | 35 | 8
2:11:00 | 66 | 35 | 11
2:12:00 | 66 | 35 | 9
2:13:00 | 66 | 35 | 10
2:14:00 | 66 | 35 | 8
2:15:00 | 66 | 35 | 11
2:16:00 | 66 | 35 | 9
2:17:00 | 66 | 35 | 13
2:18:00 | 66 | 35 | 10
2:19:00 | 66 | 35 | 12
2:20:00 | 66 | 35 | 8
2:21:00 | 66 | 35 | 8
2:22:00 | 66 | 35 | 8
2:23:00 | 66 | 35 | 8
2:24:00 | 66 | 35 | 8
2:25:00 | 66 | 35 | 8
2:26:00 | 66 | 35 | 14
2:27:00 | 66 | 35 | 10
2:28:00 | 66 | 35 | 8
2:29:00 | 66 | 35 | 11
2:30:00 | 66 | 35 | 12
2:31:00 | 66 | 35 | 7
2:32:00 | 66 | 35 | 15
2:33:00 | 66 | 35 | 8
2:34:00 | 66 | 35 | 10
2:35:00 | 66 | 35 | 12
2:36:00 | 66 | 35 | 8
2:37:00 | 66 | 35 | 15
2:38:00 | 66 | 35 | 8
2:39:00 | 66 | 35 | 11
2:40:00 | 66 | 35 | 8
2:41:00 | 66 | 35 | 13
2:42:00 | 66 | 35 | 11
2:43:00 | 66 | 35 | 10
2:44:00 | 66 | 35 | 17
2:45:00 | 66 | 35 | 9
2:46:00 | 66 | 35 | 12
2:47:00 | 66 | 35 | 11
2:48:00 | 66 | 35 | 9
2:49:00 | 66 | 35 | 17
2:50:00 | 66 | 35 | 19
2:51:00 | 66 | 37 | 10
2:52:00 | 66 | 35 | 11
2:53:00 | 66 | 35 | 9
2:54:00 | 66 | 35 | 8
2:55:00 | 66 | 35 | 12
2:56:00 | 66 | 35 | 20
2:57:00 | 65 | 35 | 25
2:58:00 | 65 | 35 | 21
2:59:00 | 65 | 35 | 22
3:00:00 | 65 | 35 | 19
3:01:00 | 65 | 35 | 17
3:02:00 | 65 | 33 | 8
3:03:00 | 65 | 31 | 4
3:04:00 | 65 | 27 | 7
3:05:00 | 65 | 24 | 7
3:06:00 | 65 | 20 | 7
3:07:00 | 64 | 6 | 11
3:08:00 | 64 | 1 | 13
3:09:00 | 64 | 1 | 13
3:10:00 | 63 | 1 | 13
3:11:00 | 63 | 1 | 13
3:12:00 | 63 | 1 | 14
3:13:00 | 63 | 1 | 14
3:14:00 | 63 | 1 | 13
3:15:00 | 63 | 1 | 13
3:16:00 | 62 | 1 | 13
3:17:00 | 62 | 1 | 13
3:18:00 | 62 | 1 | 13
3:19:00 | 62 | 1 | 13
3:20:00 | 61 | 1 | 13
3:21:00 | 61 | 1 | 13
3:22:00 | 61 | 1 | 13
3:23:00 | 60 | 1 | 13
3:24:00 | 60 | 1 | 13
3:25:00 | 60 | 1 | 13
3:26:00 | 59 | 1 | 14
3:27:00 | 59 | 1 | 14
3:28:00 | 59 | 1 | 14
3:29:00 | 58 | 1 | 14
3:30:00 | 58 | 1 | 14
3:31:00 | 57 | 1 | 14
3:32:00 | 57 | 1 | 15
3:33:00 | 57 | 1 | 15
3:34:00 | 56 | 1 | 12
3:35:00 | 56 | 1 | 12
3:36:00 | 56 | 1 | 12
3:37:00 | 55 | 1 | 12
3:38:00 | 55 | 1 | 12
3:39:00 | 37 | 0 | 10
3:40:00 | 31 | 0 | 3