## Sheet1
Колонка_1 | Колонка_2 | Колонка_3 | Колонка_4
--Test Summary--
Full Path and File Name
Instrument Name | 7222 #2
Instrument Type | Consistometer
Instrument Serial Number | 128
Test Start Date | 16.08.2002
Test Start Time | 15:59:45
Test Stop Date | 17.08.2002
Test Stop Time | 9:08:17
Test Length | 17:08:32
Final Sample Time Offset | 17:08:00
Controller Schedule Name
Sampling Period | 60 seconds
Comments | MPa: 35(40min) T:65(40min) tap water, all dry blend
Information | WellID
Information | Customer | TNK
Information | CementClass | G
Information | CementMfr | Dyckerhoff
Information | Additives | 1.4%TDF-1+1%TA-1+0.1%Lignocan
Information | Density | 1900
Information | BHCT | 65
Information | BHST | 81
Information | FluidLoss
Information | JobType | 146 mm csg tail slurry
Calculated Value | Thickening_Time | N/A
Calculated Value | Setting Time | N/A
Initial Temperature (C) | 27 C
Final Temperature (C) | 66 C
Initial Pressure (MPa) | 2 MPa
Final Pressure (MPa) | 11 MPa
Initial Consistency (Bc) | 11 Bc
Final Consistency (Bc) | 15 Bc
--Data--
Time (HH:MM:SS) | Temperature (C) | Pressure (MPa) | Consistency (Bc)
0:00:00 | 27 | 2 | 11
0:01:00 | 27 | 3 | 10
0:02:00 | 27 | 4 | 11
0:03:00 | 28 | 5 | 10
0:04:00 | 28 | 6 | 10
0:05:00 | 28 | 6 | 10
0:06:00 | 29 | 7 | 10
0:07:00 | 29 | 8 | 10
0:08:00 | 30 | 9 | 9
0:09:00 | 31 | 10 | 9
0:10:00 | 32 | 11 | 10
0:11:00 | 33 | 12 | 13
0:12:00 | 34 | 13 | 15
0:13:00 | 35 | 14 | 16
0:14:00 | 36 | 15 | 14
0:15:00 | 38 | 16 | 15
0:16:00 | 39 | 16 | 13
0:17:00 | 41 | 17 | 12
0:18:00 | 42 | 18 | 11
0:19:00 | 44 | 19 | 13
0:20:00 | 45 | 19 | 10
0:21:00 | 46 | 20 | 10
0:22:00 | 48 | 21 | 10
0:23:00 | 49 | 21 | 10
0:24:00 | 50 | 22 | 10
0:25:00 | 51 | 23 | 10
0:26:00 | 52 | 24 | 10
0:27:00 | 53 | 24 | 10
0:28:00 | 54 | 25 | 11
0:29:00 | 55 | 26 | 11
0:30:00 | 56 | 27 | 11
0:31:00 | 57 | 28 | 11
0:32:00 | 58 | 29 | 12
0:33:00 | 58 | 29 | 12
0:34:00 | 59 | 30 | 12
0:35:00 | 60 | 31 | 12
0:36:00 | 61 | 32 | 12
0:37:00 | 62 | 33 | 12
0:38:00 | 63 | 33 | 12
0:39:00 | 63 | 34 | 11
0:40:00 | 64 | 35 | 11
0:41:00 | 65 | 36 | 11
0:42:00 | 66 | 36 | 11
0:43:00 | 67 | 36 | 11
0:44:00 | 68 | 36 | 11
0:45:00 | 68 | 36 | 11
0:46:00 | 69 | 36 | 11
0:47:00 | 69 | 35 | 11
0:48:00 | 69 | 35 | 11
0:49:00 | 69 | 35 | 11
0:50:00 | 69 | 35 | 11
0:51:00 | 69 | 35 | 11
0:52:00 | 69 | 35 | 11
0:53:00 | 68 | 35 | 11
0:54:00 | 68 | 35 | 11
0:55:00 | 68 | 35 | 11
0:56:00 | 67 | 35 | 11
0:57:00 | 67 | 35 | 11
0:58:00 | 66 | 35 | 11
0:59:00 | 66 | 35 | 11
1:00:00 | 66 | 35 | 11
1:01:00 | 65 | 35 | 11
1:02:00 | 65 | 35 | 11
1:03:00 | 65 | 35 | 11
1:04:00 | 65 | 35 | 10
1:05:00 | 65 | 36 | 10
1:06:00 | 64 | 36 | 10
1:07:00 | 64 | 36 | 10
1:08:00 | 64 | 36 | 10
1:09:00 | 64 | 36 | 10
1:10:00 | 64 | 36 | 10
1:11:00 | 64 | 36 | 10
1:12:00 | 65 | 36 | 10
1:13:00 | 65 | 36 | 10
1:14:00 | 65 | 36 | 11
1:15:00 | 65 | 36 | 11
1:16:00 | 65 | 36 | 11
1:17:00 | 65 | 36 | 11
1:18:00 | 65 | 36 | 11
1:19:00 | 65 | 36 | 11
1:20:00 | 65 | 36 | 11
1:21:00 | 65 | 36 | 11
1:22:00 | 65 | 36 | 11
1:23:00 | 65 | 36 | 11
1:24:00 | 65 | 36 | 11
1:25:00 | 65 | 36 | 11
1:26:00 | 65 | 36 | 11
1:27:00 | 65 | 36 | 11
1:28:00 | 65 | 36 | 11
1:29:00 | 65 | 36 | 11
1:30:00 | 65 | 36 | 10
1:31:00 | 65 | 36 | 11
1:32:00 | 65 | 36 | 11
1:33:00 | 65 | 36 | 11
1:34:00 | 65 | 36 | 11
1:35:00 | 65 | 36 | 11
1:36:00 | 65 | 36 | 11
1:37:00 | 65 | 36 | 10
1:38:00 | 65 | 36 | 10
1:39:00 | 65 | 36 | 11
1:40:00 | 65 | 36 | 10
1:41:00 | 65 | 36 | 11
1:42:00 | 65 | 36 | 10
1:43:00 | 65 | 36 | 10
1:44:00 | 65 | 36 | 10
1:45:00 | 65 | 36 | 10
1:46:00 | 65 | 36 | 10
1:47:00 | 65 | 36 | 10
1:48:00 | 65 | 36 | 10
1:49:00 | 65 | 36 | 10
1:50:00 | 65 | 36 | 10
1:51:00 | 65 | 36 | 10
1:52:00 | 65 | 36 | 10
1:53:00 | 65 | 36 | 10
1:54:00 | 65 | 36 | 10
1:55:00 | 65 | 36 | 10
1:56:00 | 65 | 36 | 10
1:57:00 | 65 | 36 | 10
1:58:00 | 65 | 36 | 10
1:59:00 | 65 | 36 | 10
2:00:00 | 65 | 36 | 10
2:01:00 | 65 | 36 | 10
2:02:00 | 65 | 36 | 10
2:03:00 | 65 | 36 | 10
2:04:00 | 65 | 36 | 10
2:05:00 | 65 | 36 | 10
2:06:00 | 65 | 36 | 10
2:07:00 | 65 | 36 | 10
2:08:00 | 65 | 36 | 10
2:09:00 | 65 | 36 | 10
2:10:00 | 65 | 36 | 10
2:11:00 | 65 | 36 | 10
2:12:00 | 65 | 36 | 10
2:13:00 | 65 | 36 | 10
2:14:00 | 65 | 36 | 10
2:15:00 | 65 | 36 | 10
2:16:00 | 65 | 36 | 10
2:17:00 | 65 | 36 | 10
2:18:00 | 65 | 36 | 10
2:19:00 | 65 | 36 | 10
2:20:00 | 65 | 36 | 10
2:21:00 | 65 | 36 | 10
2:22:00 | 65 | 36 | 10
2:23:00 | 65 | 36 | 10
2:24:00 | 65 | 36 | 10
2:25:00 | 65 | 36 | 10
2:26:00 | 65 | 36 | 10
2:27:00 | 65 | 36 | 10
2:28:00 | 65 | 36 | 10
2:29:00 | 65 | 36 | 10
2:30:00 | 65 | 36 | 10
2:31:00 | 65 | 36 | 10
2:32:00 | 65 | 36 | 10
2:33:00 | 65 | 36 | 10
2:34:00 | 65 | 36 | 10
2:35:00 | 65 | 36 | 10
2:36:00 | 65 | 36 | 10
2:37:00 | 65 | 36 | 10
2:38:00 | 65 | 36 | 10
2:39:00 | 65 | 36 | 10
2:40:00 | 65 | 36 | 10
2:41:00 | 65 | 36 | 10
2:42:00 | 65 | 36 | 10
2:43:00 | 65 | 36 | 10
2:44:00 | 65 | 36 | 10
2:45:00 | 65 | 36 | 10
2:46:00 | 65 | 36 | 10
2:47:00 | 65 | 36 | 10
2:48:00 | 65 | 36 | 10
2:49:00 | 65 | 36 | 10
2:50:00 | 65 | 36 | 10
2:51:00 | 65 | 36 | 10
2:52:00 | 65 | 36 | 10
2:53:00 | 65 | 36 | 10
2:54:00 | 65 | 36 | 10
2:55:00 | 65 | 36 | 10
2:56:00 | 65 | 36 | 10
2:57:00 | 65 | 36 | 10
2:58:00 | 65 | 36 | 10
2:59:00 | 65 | 36 | 10
3:00:00 | 65 | 36 | 10
3:01:00 | 65 | 36 | 10
3:02:00 | 65 | 36 | 10
3:03:00 | 65 | 36 | 11
3:04:00 | 65 | 36 | 11
3:05:00 | 65 | 36 | 11
3:06:00 | 65 | 36 | 11
3:07:00 | 65 | 36 | 11
3:08:00 | 65 | 36 | 12
3:09:00 | 65 | 36 | 12
3:10:00 | 65 | 36 | 12
3:11:00 | 65 | 36 | 12
3:12:00 | 65 | 36 | 12
3:13:00 | 65 | 36 | 12
3:14:00 | 65 | 36 | 12
3:15:00 | 65 | 36 | 12
3:16:00 | 65 | 36 | 12
3:17:00 | 65 | 36 | 12
3:18:00 | 65 | 36 | 13
3:19:00 | 65 | 36 | 14
3:20:00 | 65 | 36 | 14
3:21:00 | 65 | 36 | 15
3:22:00 | 65 | 35 | 16
3:23:00 | 65 | 35 | 16
3:24:00 | 65 | 36 | 17
3:25:00 | 65 | 36 | 17
3:26:00 | 65 | 35 | 17
3:27:00 | 65 | 35 | 17
3:28:00 | 65 | 35 | 18
3:29:00 | 65 | 35 | 19
3:30:00 | 65 | 35 | 20
3:31:00 | 65 | 35 | 21
3:32:00 | 65 | 35 | 21
3:33:00 | 65 | 35 | 22
3:34:00 | 66 | 35 | 23
3:35:00 | 65 | 35 | 24
3:36:00 | 65 | 35 | 24
3:37:00 | 65 | 35 | 25
3:38:00 | 65 | 35 | 25
3:39:00 | 65 | 35 | 26
3:40:00 | 66 | 35 | 26
3:41:00 | 66 | 35 | 27
3:42:00 | 66 | 35 | 29
3:43:00 | 66 | 35 | 11
3:44:00 | 66 | 35 | 11
3:45:00 | 66 | 35 | 11
3:46:00 | 66 | 35 | 9
3:47:00 | 66 | 35 | 9
3:48:00 | 66 | 35 | 18
3:49:00 | 67 | 35 | 8
3:50:00 | 67 | 35 | 9
3:51:00 | 67 | 35 | 9
3:52:00 | 67 | 35 | 16
3:53:00 | 67 | 35 | 8
3:54:00 | 67 | 35 | 8
3:55:00 | 67 | 35 | 16
3:56:00 | 67 | 35 | 8
3:57:00 | 67 | 35 | 8
3:58:00 | 67 | 35 | 9
3:59:00 | 67 | 35 | 8
4:00:00 | 68 | 35 | 11
4:01:00 | 67 | 35 | 8
4:02:00 | 68 | 35 | 10
4:03:00 | 68 | 35 | 9
4:04:00 | 68 | 35 | 10
4:05:00 | 68 | 35 | 19
4:06:00 | 68 | 35 | 9
4:07:00 | 68 | 35 | 9
4:08:00 | 68 | 35 | 12
4:09:00 | 68 | 35 | 10
4:10:00 | 68 | 35 | 10
4:11:00 | 68 | 35 | 12
4:12:00 | 68 | 35 | 9
4:13:00 | 68 | 35 | 12
4:14:00 | 67 | 35 | 21
4:15:00 | 68 | 35 | 8
4:16:00 | 67 | 35 | 10
4:17:00 | 67 | 35 | 8
4:18:00 | 67 | 35 | 17
4:19:00 | 67 | 35 | 8
4:20:00 | 67 | 35 | 9
4:21:00 | 67 | 35 | 9
4:22:00 | 67 | 35 | 10
4:23:00 | 67 | 35 | 16
4:24:00 | 67 | 35 | 8
4:25:00 | 67 | 35 | 9
4:26:00 | 67 | 35 | 10
4:27:00 | 67 | 35 | 10
4:28:00 | 67 | 35 | 10
4:29:00 | 67 | 35 | 9
4:30:00 | 66 | 35 | 9
4:31:00 | 66 | 35 | 9
4:32:00 | 66 | 35 | 9
4:33:00 | 66 | 35 | 10
4:34:00 | 66 | 35 | 10
4:35:00 | 66 | 35 | 8
4:36:00 | 66 | 35 | 10
4:37:00 | 66 | 35 | 16
4:38:00 | 66 | 35 | 11
4:39:00 | 65 | 35 | 8
4:40:00 | 65 | 35 | 18
4:41:00 | 65 | 35 | 11
4:42:00 | 65 | 35 | 8
4:43:00 | 65 | 35 | 14
4:44:00 | 65 | 35 | 11
4:45:00 | 65 | 35 | 11
4:46:00 | 65 | 35 | 12
4:47:00 | 65 | 35 | 10
4:48:00 | 64 | 35 | 11
4:49:00 | 64 | 35 | 11
4:50:00 | 64 | 35 | 11
4:51:00 | 64 | 35 | 9
4:52:00 | 64 | 36 | 15
4:53:00 | 64 | 36 | 10
4:54:00 | 64 | 36 | 10
4:55:00 | 64 | 36 | 9
4:56:00 | 64 | 36 | 8
4:57:00 | 64 | 36 | 9
4:58:00 | 64 | 36 | 9
4:59:00 | 64 | 36 | 8
5:00:00 | 64 | 36 | 9
5:01:00 | 64 | 36 | 10
5:02:00 | 64 | 36 | 10
5:03:00 | 64 | 36 | 10
5:04:00 | 64 | 36 | 9
5:05:00 | 64 | 36 | 15
5:06:00 | 64 | 36 | 10
5:07:00 | 65 | 36 | 13
5:08:00 | 65 | 36 | 9
5:09:00 | 65 | 36 | 10
5:10:00 | 65 | 36 | 9
5:11:00 | 66 | 36 | 14
5:12:00 | 66 | 36 | 9
5:13:00 | 66 | 36 | 16
5:14:00 | 66 | 35 | 9
5:15:00 | 67 | 35 | 15
5:16:00 | 67 | 35 | 8
5:17:00 | 67 | 35 | 10
5:18:00 | 68 | 35 | 13
5:19:00 | 68 | 35 | 13
5:20:00 | 68 | 35 | 8
5:21:00 | 68 | 35 | 9
5:22:00 | 68 | 35 | 10
5:23:00 | 68 | 35 | 9
5:24:00 | 68 | 35 | 9
5:25:00 | 68 | 35 | 8
5:26:00 | 68 | 35 | 11
5:27:00 | 68 | 35 | 14
5:28:00 | 68 | 35 | 16
5:29:00 | 68 | 35 | 10
5:30:00 | 68 | 35 | 11
5:31:00 | 67 | 35 | 9
5:32:00 | 67 | 35 | 14
5:33:00 | 67 | 35 | 10
5:34:00 | 67 | 35 | 9
5:35:00 | 67 | 35 | 15
5:36:00 | 67 | 35 | 11
5:37:00 | 66 | 35 | 9
5:38:00 | 66 | 35 | 12
5:39:00 | 66 | 35 | 10
5:40:00 | 66 | 35 | 16
5:41:00 | 65 | 35 | 11
5:42:00 | 65 | 35 | 14
5:43:00 | 65 | 35 | 9
5:44:00 | 65 | 35 | 12
5:45:00 | 65 | 35 | 9
5:46:00 | 64 | 35 | 11
5:47:00 | 64 | 35 | 9
5:48:00 | 64 | 35 | 10
5:49:00 | 64 | 36 | 10
5:50:00 | 64 | 36 | 16
5:51:00 | 64 | 36 | 9
5:52:00 | 64 | 36 | 9
5:53:00 | 63 | 36 | 8
5:54:00 | 63 | 36 | 10
5:55:00 | 63 | 36 | 11
5:56:00 | 63 | 36 | 8
5:57:00 | 63 | 36 | 9
5:58:00 | 63 | 36 | 10
5:59:00 | 64 | 36 | 18
6:00:00 | 64 | 36 | 9
6:01:00 | 64 | 36 | 8
6:02:00 | 64 | 36 | 10
6:03:00 | 64 | 36 | 8
6:04:00 | 64 | 36 | 9
6:05:00 | 65 | 36 | 16
6:06:00 | 65 | 36 | 10
6:07:00 | 65 | 36 | 9
6:08:00 | 66 | 36 | 16
6:09:00 | 66 | 36 | 10
6:10:00 | 66 | 36 | 9
6:11:00 | 67 | 36 | 17
6:12:00 | 67 | 35 | 11
6:13:00 | 67 | 35 | 10
6:14:00 | 68 | 35 | 14
6:15:00 | 68 | 35 | 10
6:16:00 | 68 | 35 | 9
6:17:00 | 69 | 35 | 10
6:18:00 | 69 | 35 | 8
6:19:00 | 69 | 35 | 11
6:20:00 | 69 | 35 | 13
6:21:00 | 69 | 35 | 16
6:22:00 | 69 | 35 | 10
6:23:00 | 69 | 35 | 12
6:24:00 | 69 | 35 | 13
6:25:00 | 69 | 35 | 13
6:26:00 | 69 | 35 | 15
6:27:00 | 69 | 35 | 9
6:28:00 | 69 | 35 | 8
6:29:00 | 68 | 35 | 10
6:30:00 | 68 | 35 | 11
6:31:00 | 68 | 35 | 12
6:32:00 | 68 | 35 | 10
6:33:00 | 68 | 35 | 9
6:34:00 | 67 | 35 | 11
6:35:00 | 67 | 35 | 12
6:36:00 | 67 | 35 | 11
6:37:00 | 67 | 35 | 12
6:38:00 | 67 | 35 | 10
6:39:00 | 66 | 35 | 9
6:40:00 | 66 | 35 | 11
6:41:00 | 66 | 35 | 15
6:42:00 | 66 | 35 | 14
6:43:00 | 65 | 35 | 11
6:44:00 | 65 | 35 | 9
6:45:00 | 65 | 35 | 12
6:46:00 | 65 | 35 | 11
6:47:00 | 65 | 35 | 10
6:48:00 | 64 | 35 | 10
6:49:00 | 64 | 36 | 11
6:50:00 | 64 | 36 | 10
6:51:00 | 64 | 36 | 11
6:52:00 | 64 | 36 | 15
6:53:00 | 64 | 36 | 9
6:54:00 | 64 | 36 | 9
6:55:00 | 64 | 36 | 16
6:56:00 | 64 | 36 | 10
6:57:00 | 63 | 36 | 16
6:58:00 | 64 | 36 | 9
6:59:00 | 64 | 36 | 10
7:00:00 | 64 | 36 | 11
7:01:00 | 64 | 36 | 14
7:02:00 | 64 | 36 | 8
7:03:00 | 64 | 36 | 9
7:04:00 | 64 | 36 | 10
7:05:00 | 64 | 36 | 10
7:06:00 | 65 | 36 | 8
7:07:00 | 65 | 36 | 9
7:08:00 | 65 | 36 | 13
7:09:00 | 65 | 36 | 16
7:10:00 | 66 | 36 | 13
7:11:00 | 66 | 36 | 8
7:12:00 | 66 | 36 | 9
7:13:00 | 67 | 36 | 9
7:14:00 | 67 | 35 | 10
7:15:00 | 67 | 35 | 9
7:16:00 | 68 | 35 | 9
7:17:00 | 68 | 35 | 9
7:18:00 | 68 | 35 | 10
7:19:00 | 68 | 35 | 12
7:20:00 | 68 | 35 | 12
7:21:00 | 69 | 35 | 11
7:22:00 | 69 | 35 | 8
7:23:00 | 69 | 35 | 13
7:24:00 | 69 | 35 | 11
7:25:00 | 69 | 35 | 8
7:26:00 | 69 | 35 | 11
7:27:00 | 68 | 35 | 10
7:28:00 | 68 | 35 | 13
7:29:00 | 68 | 35 | 10
7:30:00 | 68 | 35 | 12
7:31:00 | 68 | 35 | 8
7:32:00 | 68 | 35 | 12
7:33:00 | 67 | 35 | 7
7:34:00 | 67 | 35 | 9
7:35:00 | 67 | 35 | 14
7:36:00 | 67 | 35 | 10
7:37:00 | 67 | 35 | 12
7:38:00 | 67 | 35 | 9
7:39:00 | 66 | 35 | 10
7:40:00 | 66 | 35 | 10
7:41:00 | 66 | 35 | 16
7:42:00 | 66 | 35 | 10
7:43:00 | 65 | 35 | 9
7:44:00 | 65 | 35 | 13
7:45:00 | 65 | 35 | 10
7:46:00 | 65 | 35 | 11
7:47:00 | 65 | 35 | 10
7:48:00 | 64 | 35 | 12
7:49:00 | 64 | 35 | 10
7:50:00 | 64 | 36 | 10
7:51:00 | 64 | 36 | 12
7:52:00 | 64 | 36 | 10
7:53:00 | 64 | 36 | 10
7:54:00 | 64 | 36 | 10
7:55:00 | 64 | 36 | 10
7:56:00 | 64 | 36 | 12
7:57:00 | 64 | 36 | 9
7:58:00 | 64 | 36 | 11
7:59:00 | 64 | 36 | 10
8:00:00 | 64 | 36 | 8
8:01:00 | 64 | 36 | 9
8:02:00 | 64 | 36 | 10
8:03:00 | 64 | 36 | 9
8:04:00 | 64 | 36 | 9
8:05:00 | 65 | 36 | 11
8:06:00 | 65 | 36 | 9
8:07:00 | 65 | 36 | 9
8:08:00 | 65 | 36 | 10
8:09:00 | 65 | 36 | 13
8:10:00 | 66 | 36 | 9
8:11:00 | 66 | 36 | 10
8:12:00 | 66 | 36 | 12
8:13:00 | 67 | 36 | 10
8:14:00 | 67 | 35 | 10
8:15:00 | 67 | 35 | 11
8:16:00 | 67 | 35 | 9
8:17:00 | 68 | 35 | 12
8:18:00 | 68 | 35 | 11
8:19:00 | 68 | 35 | 13
8:20:00 | 68 | 35 | 15
8:21:00 | 68 | 35 | 11
8:22:00 | 69 | 35 | 13
8:23:00 | 69 | 35 | 15
8:24:00 | 69 | 35 | 15
8:25:00 | 68 | 35 | 11
8:26:00 | 68 | 35 | 11
8:27:00 | 68 | 35 | 10
8:28:00 | 68 | 35 | 9
8:29:00 | 68 | 35 | 7
8:30:00 | 68 | 35 | 13
8:31:00 | 68 | 35 | 12
8:32:00 | 68 | 35 | 9
8:33:00 | 67 | 35 | 12
8:34:00 | 67 | 35 | 12
8:35:00 | 67 | 35 | 8
8:36:00 | 67 | 35 | 11
8:37:00 | 67 | 35 | 10
8:38:00 | 66 | 35 | 11
8:39:00 | 66 | 35 | 10
8:40:00 | 66 | 36 | 11
8:41:00 | 66 | 35 | 8
8:42:00 | 66 | 35 | 10
8:43:00 | 66 | 35 | 9
8:44:00 | 65 | 35 | 11
8:45:00 | 65 | 35 | 12
8:46:00 | 65 | 35 | 8
8:47:00 | 65 | 35 | 10
8:48:00 | 65 | 35 | 13
8:49:00 | 64 | 35 | 11
8:50:00 | 64 | 35 | 16
8:51:00 | 64 | 35 | 12
8:52:00 | 64 | 36 | 16
8:53:00 | 64 | 36 | 11
8:54:00 | 64 | 36 | 12
8:55:00 | 64 | 36 | 10
8:56:00 | 64 | 36 | 9
8:57:00 | 64 | 36 | 10
8:58:00 | 64 | 36 | 11
8:59:00 | 64 | 36 | 11
9:00:00 | 64 | 36 | 10
9:01:00 | 64 | 36 | 9
9:02:00 | 64 | 36 | 9
9:03:00 | 64 | 36 | 14
9:04:00 | 64 | 36 | 13
9:05:00 | 64 | 36 | 9
9:06:00 | 65 | 36 | 11
9:07:00 | 65 | 36 | 10
9:08:00 | 65 | 36 | 10
9:09:00 | 66 | 36 | 9
9:10:00 | 66 | 36 | 8
9:11:00 | 66 | 36 | 9
9:12:00 | 66 | 36 | 9
9:13:00 | 67 | 36 | 19
9:14:00 | 67 | 35 | 12
9:15:00 | 67 | 35 | 9
9:16:00 | 67 | 35 | 10
9:17:00 | 68 | 35 | 9
9:18:00 | 68 | 35 | 11
9:19:00 | 68 | 35 | 10
9:20:00 | 68 | 36 | 9
9:21:00 | 68 | 35 | 14
9:22:00 | 68 | 35 | 11
9:23:00 | 68 | 35 | 11
9:24:00 | 68 | 35 | 10
9:25:00 | 68 | 35 | 12
9:26:00 | 68 | 35 | 9
9:27:00 | 68 | 35 | 9
9:28:00 | 68 | 35 | 9
9:29:00 | 68 | 35 | 10
9:30:00 | 68 | 35 | 10
9:31:00 | 68 | 35 | 10
9:32:00 | 67 | 35 | 9
9:33:00 | 67 | 35 | 12
9:34:00 | 67 | 35 | 11
9:35:00 | 67 | 35 | 10
9:36:00 | 67 | 35 | 8
9:37:00 | 66 | 35 | 11
9:38:00 | 66 | 35 | 12
9:39:00 | 66 | 35 | 10
9:40:00 | 66 | 35 | 14
9:41:00 | 66 | 35 | 12
9:42:00 | 66 | 35 | 8
9:43:00 | 65 | 35 | 7
9:44:00 | 65 | 35 | 8
9:45:00 | 65 | 35 | 10
9:46:00 | 65 | 35 | 12
9:47:00 | 65 | 35 | 10
9:48:00 | 64 | 35 | 10
9:49:00 | 64 | 36 | 12
9:50:00 | 64 | 36 | 10
9:51:00 | 64 | 36 | 8
9:52:00 | 64 | 36 | 11
9:53:00 | 64 | 36 | 10
9:54:00 | 64 | 36 | 10
9:55:00 | 64 | 36 | 10
9:56:00 | 64 | 36 | 14
9:57:00 | 64 | 36 | 11
9:58:00 | 64 | 36 | 11
9:59:00 | 64 | 36 | 9
10:00:00 | 64 | 36 | 8
10:01:00 | 64 | 36 | 13
10:02:00 | 64 | 36 | 12
10:03:00 | 64 | 36 | 8
10:04:00 | 64 | 36 | 13
10:05:00 | 65 | 36 | 10
10:06:00 | 65 | 36 | 11
10:07:00 | 65 | 36 | 10
10:08:00 | 65 | 36 | 9
10:09:00 | 66 | 36 | 8
10:10:00 | 66 | 36 | 12
10:11:00 | 66 | 36 | 12
10:12:00 | 67 | 36 | 10
10:13:00 | 67 | 35 | 11
10:14:00 | 67 | 35 | 9
10:15:00 | 67 | 35 | 13
10:16:00 | 68 | 35 | 10
10:17:00 | 68 | 35 | 9
10:18:00 | 68 | 35 | 13
10:19:00 | 68 | 36 | 10
10:20:00 | 68 | 35 | 12
10:21:00 | 68 | 35 | 12
10:22:00 | 68 | 35 | 13
10:23:00 | 68 | 35 | 10
10:24:00 | 68 | 35 | 10
10:25:00 | 68 | 35 | 7
10:26:00 | 68 | 35 | 12
10:27:00 | 68 | 35 | 11
10:28:00 | 68 | 35 | 9
10:29:00 | 68 | 35 | 10
10:30:00 | 68 | 35 | 12
10:31:00 | 67 | 35 | 11
10:32:00 | 67 | 35 | 10
10:33:00 | 67 | 35 | 9
10:34:00 | 67 | 35 | 9
10:35:00 | 67 | 35 | 12
10:36:00 | 66 | 35 | 10
10:37:00 | 66 | 35 | 15
10:38:00 | 66 | 35 | 9
10:39:00 | 66 | 35 | 9
10:40:00 | 66 | 35 | 12
10:41:00 | 66 | 35 | 11
10:42:00 | 65 | 35 | 11
10:43:00 | 65 | 35 | 13
10:44:00 | 65 | 35 | 12
10:45:00 | 65 | 35 | 9
10:46:00 | 65 | 35 | 13
10:47:00 | 64 | 35 | 10
10:48:00 | 64 | 35 | 14
10:49:00 | 64 | 36 | 10
10:50:00 | 64 | 36 | 10
10:51:00 | 64 | 36 | 9
10:52:00 | 64 | 36 | 9
10:53:00 | 64 | 36 | 8
10:54:00 | 64 | 36 | 11
10:55:00 | 64 | 36 | 8
10:56:00 | 64 | 36 | 13
10:57:00 | 64 | 36 | 11
10:58:00 | 64 | 36 | 11
10:59:00 | 64 | 36 | 10
11:00:00 | 64 | 36 | 10
11:01:00 | 64 | 36 | 8
11:02:00 | 64 | 36 | 9
11:03:00 | 64 | 36 | 9
11:04:00 | 65 | 36 | 9
11:05:00 | 65 | 36 | 11
11:06:00 | 65 | 36 | 10
11:07:00 | 65 | 36 | 11
11:08:00 | 66 | 36 | 13
11:09:00 | 66 | 36 | 9
11:10:00 | 66 | 36 | 8
11:11:00 | 67 | 36 | 10
11:12:00 | 67 | 35 | 11
11:13:00 | 67 | 35 | 11
11:14:00 | 67 | 35 | 10
11:15:00 | 68 | 35 | 11
11:16:00 | 68 | 35 | 10
11:17:00 | 68 | 35 | 10
11:18:00 | 68 | 35 | 11
11:19:00 | 68 | 35 | 12
11:20:00 | 68 | 35 | 8
11:21:00 | 68 | 35 | 12
11:22:00 | 68 | 35 | 10
11:23:00 | 68 | 35 | 11
11:24:00 | 68 | 35 | 8
11:25:00 | 68 | 35 | 13
11:26:00 | 68 | 35 | 12
11:27:00 | 68 | 35 | 8
11:28:00 | 68 | 35 | 10
11:29:00 | 68 | 35 | 10
11:30:00 | 67 | 35 | 20
11:31:00 | 67 | 35 | 11
11:32:00 | 67 | 35 | 14
11:33:00 | 67 | 35 | 11
11:34:00 | 67 | 35 | 13
11:35:00 | 67 | 35 | 11
11:36:00 | 66 | 35 | 11
11:37:00 | 66 | 35 | 10
11:38:00 | 66 | 35 | 10
11:39:00 | 66 | 35 | 8
11:40:00 | 66 | 35 | 13
11:41:00 | 65 | 35 | 11
11:42:00 | 65 | 35 | 11
11:43:00 | 65 | 35 | 11
11:44:00 | 65 | 35 | 10
11:45:00 | 65 | 35 | 12
11:46:00 | 64 | 35 | 11
11:47:00 | 64 | 35 | 12
11:48:00 | 64 | 36 | 11
11:49:00 | 64 | 36 | 10
11:50:00 | 64 | 36 | 11
11:51:00 | 64 | 36 | 10
11:52:00 | 64 | 36 | 9
11:53:00 | 64 | 36 | 12
11:54:00 | 64 | 36 | 10
11:55:00 | 64 | 36 | 11
11:56:00 | 64 | 36 | 11
11:57:00 | 64 | 36 | 11
11:58:00 | 64 | 36 | 11
11:59:00 | 64 | 36 | 8
12:00:00 | 64 | 36 | 11
12:01:00 | 64 | 36 | 7
12:02:00 | 64 | 36 | 11
12:03:00 | 65 | 36 | 8
12:04:00 | 65 | 36 | 11
12:05:00 | 65 | 36 | 9
12:06:00 | 65 | 36 | 10
12:07:00 | 66 | 36 | 11
12:08:00 | 66 | 36 | 10
12:09:00 | 66 | 36 | 8
12:10:00 | 67 | 36 | 7
12:11:00 | 67 | 36 | 11
12:12:00 | 67 | 35 | 8
12:13:00 | 67 | 35 | 7
12:14:00 | 68 | 35 | 10
12:15:00 | 68 | 35 | 11
12:16:00 | 68 | 35 | 8
12:17:00 | 68 | 35 | 10
12:18:00 | 68 | 35 | 11
12:19:00 | 68 | 35 | 11
12:20:00 | 68 | 35 | 10
12:21:00 | 68 | 35 | 11
12:22:00 | 68 | 35 | 11
12:23:00 | 68 | 35 | 9
12:24:00 | 68 | 35 | 9
12:25:00 | 68 | 35 | 9
12:26:00 | 68 | 35 | 11
12:27:00 | 68 | 35 | 11
12:28:00 | 68 | 35 | 8
12:29:00 | 67 | 35 | 8
12:30:00 | 67 | 35 | 9
12:31:00 | 67 | 35 | 12
12:32:00 | 67 | 35 | 9
12:33:00 | 67 | 35 | 7
12:34:00 | 66 | 35 | 9
12:35:00 | 66 | 35 | 11
12:36:00 | 66 | 35 | 11
12:37:00 | 66 | 35 | 7
12:38:00 | 66 | 35 | 10
12:39:00 | 66 | 35 | 12
12:40:00 | 65 | 35 | 9
12:41:00 | 65 | 35 | 8
12:42:00 | 65 | 35 | 9
12:43:00 | 65 | 35 | 12
12:44:00 | 65 | 35 | 9
12:45:00 | 64 | 36 | 7
12:46:00 | 64 | 36 | 11
12:47:00 | 64 | 36 | 9
12:48:00 | 64 | 36 | 9
12:49:00 | 64 | 36 | 10
12:50:00 | 64 | 36 | 11
12:51:00 | 64 | 36 | 11
12:52:00 | 64 | 36 | 9
12:53:00 | 64 | 36 | 9
12:54:00 | 64 | 36 | 12
12:55:00 | 64 | 36 | 7
12:56:00 | 64 | 36 | 8
12:57:00 | 64 | 36 | 11
12:58:00 | 64 | 36 | 7
12:59:00 | 64 | 36 | 7
13:00:00 | 64 | 36 | 12
13:01:00 | 65 | 36 | 12
13:02:00 | 65 | 36 | 11
13:03:00 | 65 | 36 | 7
13:04:00 | 65 | 36 | 9
13:05:00 | 66 | 36 | 7
13:06:00 | 66 | 36 | 10
13:07:00 | 66 | 36 | 7
13:08:00 | 66 | 36 | 7
13:09:00 | 67 | 36 | 11
13:10:00 | 67 | 35 | 11
13:11:00 | 67 | 35 | 9
13:12:00 | 67 | 35 | 11
13:13:00 | 68 | 35 | 9
13:14:00 | 68 | 35 | 8
13:15:00 | 68 | 35 | 10
13:16:00 | 68 | 35 | 11
13:17:00 | 68 | 35 | 12
13:18:00 | 68 | 35 | 12
13:19:00 | 68 | 35 | 11
13:20:00 | 68 | 35 | 12
13:21:00 | 68 | 35 | 12
13:22:00 | 68 | 35 | 10
13:23:00 | 68 | 35 | 8
13:24:00 | 68 | 35 | 11
13:25:00 | 68 | 35 | 9
13:26:00 | 68 | 35 | 12
13:27:00 | 67 | 35 | 9
13:28:00 | 67 | 35 | 10
13:29:00 | 67 | 35 | 9
13:30:00 | 67 | 35 | 10
13:31:00 | 67 | 35 | 11
13:32:00 | 67 | 35 | 14
13:33:00 | 66 | 35 | 8
13:34:00 | 66 | 35 | 11
13:35:00 | 66 | 35 | 7
13:36:00 | 66 | 35 | 9
13:37:00 | 66 | 35 | 7
13:38:00 | 65 | 35 | 10
13:39:00 | 65 | 35 | 7
13:40:00 | 65 | 35 | 12
13:41:00 | 65 | 35 | 8
13:42:00 | 65 | 35 | 13
13:43:00 | 65 | 35 | 9
13:44:00 | 64 | 35 | 13
13:45:00 | 64 | 36 | 7
13:46:00 | 64 | 36 | 8
13:47:00 | 64 | 36 | 10
13:48:00 | 64 | 36 | 10
13:49:00 | 64 | 36 | 8
13:50:00 | 64 | 36 | 8
13:51:00 | 64 | 36 | 10
13:52:00 | 64 | 36 | 10
13:53:00 | 64 | 36 | 8
13:54:00 | 64 | 36 | 9
13:55:00 | 64 | 36 | 11
13:56:00 | 64 | 36 | 12
13:57:00 | 64 | 36 | 8
13:58:00 | 64 | 36 | 8
13:59:00 | 64 | 36 | 7
14:00:00 | 65 | 36 | 10
14:01:00 | 65 | 36 | 12
14:02:00 | 65 | 36 | 7
14:03:00 | 65 | 36 | 7
14:04:00 | 66 | 36 | 10
14:05:00 | 66 | 36 | 7
14:06:00 | 66 | 36 | 7
14:07:00 | 67 | 36 | 10
14:08:00 | 67 | 36 | 8
14:09:00 | 67 | 35 | 12
14:10:00 | 67 | 35 | 7
14:11:00 | 68 | 35 | 11
14:12:00 | 68 | 35 | 12
14:13:00 | 68 | 35 | 11
14:14:00 | 68 | 35 | 10
14:15:00 | 68 | 35 | 12
14:16:00 | 68 | 35 | 11
14:17:00 | 68 | 35 | 10
14:18:00 | 68 | 35 | 8
14:19:00 | 68 | 35 | 8
14:20:00 | 68 | 35 | 9
14:21:00 | 68 | 35 | 13
14:22:00 | 68 | 35 | 10
14:23:00 | 68 | 35 | 7
14:24:00 | 68 | 35 | 8
14:25:00 | 68 | 35 | 12
14:26:00 | 67 | 35 | 7
14:27:00 | 67 | 35 | 9
14:28:00 | 67 | 35 | 11
14:29:00 | 67 | 35 | 10
14:30:00 | 67 | 35 | 13
14:31:00 | 67 | 35 | 7
14:32:00 | 66 | 35 | 11
14:33:00 | 66 | 35 | 7
14:34:00 | 66 | 35 | 12
14:35:00 | 66 | 35 | 9
14:36:00 | 66 | 35 | 8
14:37:00 | 65 | 35 | 9
14:38:00 | 65 | 35 | 9
14:39:00 | 65 | 35 | 11
14:40:00 | 65 | 35 | 9
14:41:00 | 65 | 35 | 9
14:42:00 | 64 | 35 | 10
14:43:00 | 64 | 35 | 12
14:44:00 | 64 | 36 | 12
14:45:00 | 64 | 36 | 11
14:46:00 | 64 | 36 | 13
14:47:00 | 64 | 36 | 7
14:48:00 | 64 | 36 | 8
14:49:00 | 64 | 36 | 9
14:50:00 | 64 | 36 | 8
14:51:00 | 64 | 36 | 9
14:52:00 | 64 | 36 | 10
14:53:00 | 64 | 36 | 7
14:54:00 | 64 | 36 | 7
14:55:00 | 64 | 36 | 7
14:56:00 | 64 | 36 | 8
14:57:00 | 64 | 36 | 9
14:58:00 | 65 | 36 | 7
14:59:00 | 65 | 36 | 8
15:00:00 | 65 | 36 | 8
15:01:00 | 65 | 36 | 7
15:02:00 | 66 | 36 | 10
15:03:00 | 66 | 36 | 9
15:04:00 | 66 | 36 | 10
15:05:00 | 66 | 36 | 10
15:06:00 | 67 | 36 | 11
15:07:00 | 67 | 36 | 8
15:08:00 | 67 | 35 | 7
15:09:00 | 67 | 35 | 9
15:10:00 | 68 | 35 | 11
15:11:00 | 68 | 35 | 9
15:12:00 | 68 | 35 | 8
15:13:00 | 68 | 35 | 9
15:14:00 | 68 | 35 | 9
15:15:00 | 68 | 35 | 8
15:16:00 | 68 | 35 | 8
15:17:00 | 68 | 35 | 10
15:18:00 | 68 | 35 | 13
15:19:00 | 68 | 35 | 12
15:20:00 | 68 | 35 | 11
15:21:00 | 68 | 35 | 7
15:22:00 | 68 | 35 | 8
15:23:00 | 68 | 35 | 9
15:24:00 | 68 | 35 | 9
15:25:00 | 67 | 35 | 12
15:26:00 | 67 | 35 | 10
15:27:00 | 67 | 35 | 7
15:28:00 | 67 | 35 | 10
15:29:00 | 67 | 35 | 9
15:30:00 | 66 | 35 | 10
15:31:00 | 66 | 35 | 8
15:32:00 | 66 | 35 | 8
15:33:00 | 66 | 35 | 11
15:34:00 | 66 | 35 | 8
15:35:00 | 65 | 35 | 9
15:36:00 | 65 | 35 | 11
15:37:00 | 65 | 35 | 7
15:38:00 | 65 | 35 | 9
15:39:00 | 65 | 35 | 8
15:40:00 | 65 | 35 | 11
15:41:00 | 64 | 35 | 10
15:42:00 | 64 | 36 | 9
15:43:00 | 64 | 36 | 8
15:44:00 | 64 | 36 | 7
15:45:00 | 64 | 36 | 8
15:46:00 | 64 | 36 | 11
15:47:00 | 64 | 36 | 13
15:48:00 | 64 | 36 | 8
15:49:00 | 64 | 36 | 9
15:50:00 | 64 | 36 | 10
15:51:00 | 64 | 36 | 9
15:52:00 | 64 | 36 | 8
15:53:00 | 64 | 36 | 12
15:54:00 | 64 | 36 | 9
15:55:00 | 64 | 35 | 11
15:56:00 | 64 | 36 | 8
15:57:00 | 65 | 36 | 10
15:58:00 | 65 | 36 | 8
15:59:00 | 65 | 36 | 11
16:00:00 | 65 | 36 | 7
16:01:00 | 66 | 36 | 9
16:02:00 | 66 | 36 | 10
16:03:00 | 66 | 36 | 10
16:04:00 | 66 | 36 | 9
16:05:00 | 67 | 36 | 8
16:06:00 | 67 | 35 | 10
16:07:00 | 67 | 35 | 7
16:08:00 | 68 | 35 | 8
16:09:00 | 68 | 35 | 10
16:10:00 | 68 | 35 | 9
16:11:00 | 68 | 35 | 10
16:12:00 | 68 | 35 | 8
16:13:00 | 68 | 35 | 7
16:14:00 | 68 | 35 | 12
16:15:00 | 68 | 35 | 9
16:16:00 | 68 | 35 | 8
16:17:00 | 68 | 35 | 10
16:18:00 | 68 | 35 | 8
16:19:00 | 68 | 35 | 7
16:20:00 | 68 | 35 | 8
16:21:00 | 68 | 35 | 12
16:22:00 | 68 | 35 | 8
16:23:00 | 67 | 35 | 9
16:24:00 | 67 | 35 | 9
16:25:00 | 67 | 35 | 7
16:26:00 | 67 | 35 | 8
16:27:00 | 67 | 35 | 10
16:28:00 | 66 | 35 | 12
16:29:00 | 66 | 35 | 10
16:30:00 | 66 | 35 | 10
16:31:00 | 66 | 35 | 8
16:32:00 | 66 | 35 | 9
16:33:00 | 66 | 35 | 11
16:34:00 | 65 | 35 | 9
16:35:00 | 65 | 35 | 11
16:36:00 | 65 | 35 | 11
16:37:00 | 65 | 35 | 12
16:38:00 | 65 | 35 | 10
16:39:00 | 64 | 35 | 8
16:40:00 | 64 | 35 | 10
16:41:00 | 64 | 36 | 7
16:42:00 | 64 | 36 | 7
16:43:00 | 64 | 36 | 11
16:44:00 | 64 | 36 | 8
16:45:00 | 64 | 36 | 7
16:46:00 | 64 | 36 | 12
16:47:00 | 64 | 36 | 10
16:48:00 | 64 | 36 | 12
16:49:00 | 64 | 36 | 7
16:50:00 | 64 | 36 | 7
16:51:00 | 64 | 36 | 12
16:52:00 | 64 | 36 | 8
16:53:00 | 64 | 36 | 7
16:54:00 | 64 | 36 | 9
16:55:00 | 64 | 36 | 9
16:56:00 | 65 | 36 | 12
16:57:00 | 65 | 34 | 11
16:58:00 | 65 | 29 | 12
16:59:00 | 65 | 25 | 12
17:00:00 | 65 | 20 | 12
17:01:00 | 65 | 16 | 13
17:02:00 | 65 | 13 | 15
17:03:00 | 66 | 10 | 14
17:04:00 | 66 | 8 | 15
17:05:00 | 66 | 9 | 15
17:06:00 | 66 | 10 | 15
17:07:00 | 66 | 10 | 15
17:08:00 | 66 | 11 | 15