## Sheet1
Колонка_1 | Колонка_2 | Колонка_3 | Колонка_4
--Test Summary--
Full Path and File Name
Instrument Name | 7222 #2
Instrument Type | Consistometer
Instrument Serial Number | 128
Test Start Date | 29.08.2002
Test Start Time | 14:01:14
Test Stop Date | 29.08.2002
Test Stop Time | 16:20:53
Test Length | 2:19:39
Final Sample Time Offset | 2:19:00
Controller Schedule Name
Sampling Period | 60 seconds
Comments | MPa: 25(40min) T:47(40min), field water, all dry blend
Information | WellID | 30
Information | Customer | KomiOil-Usinsk
Information | CementClass | A
Information | CementMfr | Sukhoy Log
Information | Additives | 0.5%Gel+1%SMS+0.05%TR-1
Information | Density | 1500
Information | BHCT | 47
Information | BHST | 57
Information | FluidLoss
Information | JobType | 168.3 mm csg Lead slurry
Calculated Value | Thickening_Time | 2:07:00
Calculated Value | Setting Time | N/A
Initial Temperature (C) | 25 C
Final Temperature (C) | 47 C
Initial Pressure (MPa) | 1 MPa
Final Pressure (MPa) | 25 MPa
Initial Consistency (Bc) | 8 Bc
Final Consistency (Bc) | 80 Bc
--Data--
Time (HH:MM:SS) | Temperature (C) | Pressure (MPa) | Consistency (Bc)
0:00:00 | 25 | 1 | 8
0:01:00 | 25 | 2 | 15
0:02:00 | 25 | 3 | 13
0:03:00 | 25 | 4 | 10
0:04:00 | 25 | 4 | 13
0:05:00 | 25 | 5 | 11
0:06:00 | 25 | 6 | 16
0:07:00 | 26 | 6 | 11
0:08:00 | 26 | 7 | 12
0:09:00 | 27 | 7 | 13
0:10:00 | 28 | 8 | 19
0:11:00 | 29 | 8 | 13
0:12:00 | 29 | 9 | 12
0:13:00 | 30 | 9 | 15
0:14:00 | 31 | 10 | 15
0:15:00 | 31 | 10 | 14
0:16:00 | 32 | 11 | 12
0:17:00 | 33 | 12 | 12
0:18:00 | 34 | 12 | 17
0:19:00 | 35 | 13 | 11
0:20:00 | 35 | 13 | 16
0:21:00 | 36 | 14 | 15
0:22:00 | 37 | 15 | 17
0:23:00 | 38 | 15 | 14
0:24:00 | 38 | 16 | 16
0:25:00 | 39 | 16 | 17
0:26:00 | 39 | 17 | 15
0:27:00 | 40 | 17 | 21
0:28:00 | 40 | 18 | 14
0:29:00 | 41 | 19 | 15
0:30:00 | 41 | 19 | 19
0:31:00 | 42 | 20 | 14
0:32:00 | 42 | 21 | 16
0:33:00 | 43 | 21 | 18
0:34:00 | 44 | 22 | 20
0:35:00 | 44 | 22 | 13
0:36:00 | 45 | 23 | 14
0:37:00 | 45 | 23 | 17
0:38:00 | 46 | 24 | 15
0:39:00 | 46 | 25 | 18
0:40:00 | 47 | 25 | 23
0:41:00 | 47 | 25 | 18
0:42:00 | 48 | 26 | 17
0:43:00 | 48 | 26 | 21
0:44:00 | 49 | 26 | 22
0:45:00 | 49 | 26 | 20
0:46:00 | 49 | 25 | 20
0:47:00 | 49 | 26 | 21
0:48:00 | 49 | 25 | 46
0:49:00 | 49 | 25 | 22
0:50:00 | 49 | 25 | 19
0:51:00 | 49 | 25 | 34
0:52:00 | 49 | 25 | 18
0:53:00 | 49 | 25 | 28
0:54:00 | 49 | 25 | 28
0:55:00 | 49 | 25 | 20
0:56:00 | 49 | 25 | 29
0:57:00 | 48 | 25 | 27
0:58:00 | 48 | 25 | 30
0:59:00 | 48 | 25 | 22
1:00:00 | 48 | 25 | 23
1:01:00 | 48 | 25 | 25
1:02:00 | 48 | 25 | 21
1:03:00 | 48 | 25 | 20
1:04:00 | 47 | 25 | 23
1:05:00 | 47 | 25 | 24
1:06:00 | 47 | 25 | 32
1:07:00 | 47 | 25 | 16
1:08:00 | 47 | 25 | 22
1:09:00 | 47 | 25 | 19
1:10:00 | 47 | 25 | 23
1:11:00 | 47 | 25 | 23
1:12:00 | 47 | 25 | 27
1:13:00 | 47 | 25 | 20
1:14:00 | 47 | 25 | 20
1:15:00 | 47 | 25 | 22
1:16:00 | 47 | 25 | 21
1:17:00 | 47 | 25 | 27
1:18:00 | 47 | 25 | 24
1:19:00 | 48 | 25 | 26
1:20:00 | 48 | 25 | 25
1:21:00 | 48 | 25 | 22
1:22:00 | 47 | 25 | 22
1:23:00 | 47 | 25 | 22
1:24:00 | 47 | 25 | 23
1:25:00 | 47 | 25 | 26
1:26:00 | 47 | 25 | 25
1:27:00 | 47 | 25 | 24
1:28:00 | 47 | 25 | 26
1:29:00 | 47 | 25 | 26
1:30:00 | 47 | 25 | 25
1:31:00 | 47 | 25 | 26
1:32:00 | 47 | 25 | 29
1:33:00 | 47 | 25 | 31
1:34:00 | 47 | 25 | 25
1:35:00 | 47 | 25 | 26
1:36:00 | 47 | 25 | 22
1:37:00 | 47 | 25 | 22
1:38:00 | 47 | 25 | 23
1:39:00 | 47 | 25 | 23
1:40:00 | 47 | 25 | 23
1:41:00 | 47 | 25 | 36
1:42:00 | 47 | 25 | 25
1:43:00 | 47 | 25 | 24
1:44:00 | 47 | 25 | 24
1:45:00 | 47 | 25 | 24
1:46:00 | 47 | 25 | 25
1:47:00 | 47 | 25 | 25
1:48:00 | 47 | 25 | 26
1:49:00 | 47 | 25 | 28
1:50:00 | 47 | 25 | 29
1:51:00 | 47 | 25 | 30
1:52:00 | 47 | 25 | 31
1:53:00 | 47 | 25 | 31
1:54:00 | 47 | 25 | 32
1:55:00 | 47 | 25 | 34
1:56:00 | 47 | 25 | 35
1:57:00 | 47 | 25 | 36
1:58:00 | 47 | 25 | 38
1:59:00 | 47 | 25 | 46
2:00:00 | 47 | 25 | 49
2:01:00 | 47 | 25 | 45
2:02:00 | 47 | 25 | 44
2:03:00 | 47 | 25 | 45
2:04:00 | 47 | 25 | 45
2:05:00 | 47 | 25 | 47
2:06:00 | 47 | 25 | 73
2:07:00 | 47 | 25 | 72
2:08:00 | 47 | 25 | 53
2:09:00 | 47 | 25 | 50
2:10:00 | 47 | 25 | 83
2:11:00 | 47 | 25 | 62
2:12:00 | 47 | 25 | 64
2:13:00 | 47 | 25 | 66
2:14:00 | 47 | 25 | 67
2:15:00 | 47 | 25 | 69
2:16:00 | 47 | 25 | 73
2:17:00 | 47 | 25 | 76
2:18:00 | 47 | 25 | 78
2:19:00 | 47 | 25 | 80