## Sheet1
Колонка_1 | Колонка_2 | Колонка_3 | Колонка_4
--Test Summary--
Full Path and File Name
Instrument Name | 7222 #2
Instrument Type | Consistometer
Instrument Serial Number | 128
Test Start Date | 30.08.2002
Test Start Time | 10:22:51
Test Stop Date | 30.08.2002
Test Stop Time | 13:00:05
Test Length | 2:37:14
Final Sample Time Offset | 2:37:00
Controller Schedule Name
Sampling Period | 60 seconds
Comments | MPa: 25(40min) T:47(40min), field water, all dry blend
Information | WellID | 30
Information | Customer | KomiOil-Usinsk
Information | CementClass | A
Information | CementMfr | Sukhoy Log
Information | Additives | 0.5%Gel+1%SMS+0.3%TR-1
Information | Density | 1500
Information | BHCT | 47
Information | BHST | 57
Information | FluidLoss
Information | JobType | 245 mm csg lead slurry
Calculated Value | Thickening_Time | 2:36:00
Calculated Value | Setting Time | N/A
Initial Temperature (C) | 27 C
Final Temperature (C) | 47 C
Initial Pressure (MPa) | 2 MPa
Final Pressure (MPa) | 25 MPa
Initial Consistency (Bc) | 12 Bc
Final Consistency (Bc) | 72 Bc
--Data--
Time (HH:MM:SS) | Temperature (C) | Pressure (MPa) | Consistency (Bc)
0:00:00 | 27 | 2 | 12
0:01:00 | 27 | 3 | 4
0:02:00 | 27 | 3 | 4
0:03:00 | 27 | 4 | 5
0:04:00 | 27 | 4 | 5
0:05:00 | 27 | 5 | 5
0:06:00 | 27 | 6 | 5
0:07:00 | 28 | 6 | 5
0:08:00 | 28 | 7 | 10
0:09:00 | 29 | 7 | 6
0:10:00 | 29 | 8 | 5
0:11:00 | 30 | 8 | 8
0:12:00 | 30 | 9 | 9
0:13:00 | 31 | 9 | 5
0:14:00 | 31 | 10 | 7
0:15:00 | 32 | 10 | 7
0:16:00 | 33 | 11 | 7
0:17:00 | 34 | 12 | 5
0:18:00 | 35 | 12 | 5
0:19:00 | 35 | 13 | 6
0:20:00 | 36 | 14 | 6
0:21:00 | 37 | 14 | 6
0:22:00 | 38 | 15 | 7
0:23:00 | 38 | 15 | 6
0:24:00 | 39 | 16 | 5
0:25:00 | 40 | 16 | 4
0:26:00 | 40 | 17 | 5
0:27:00 | 41 | 18 | 5
0:28:00 | 41 | 18 | 4
0:29:00 | 42 | 19 | 4
0:30:00 | 42 | 20 | 4
0:31:00 | 43 | 20 | 4
0:32:00 | 43 | 20 | 4
0:33:00 | 44 | 21 | 5
0:34:00 | 44 | 21 | 5
0:35:00 | 45 | 22 | 5
0:36:00 | 45 | 23 | 6
0:37:00 | 46 | 23 | 5
0:38:00 | 46 | 24 | 5
0:39:00 | 47 | 24 | 5
0:40:00 | 47 | 25 | 5
0:41:00 | 47 | 25 | 4
0:42:00 | 48 | 25 | 4
0:43:00 | 48 | 25 | 4
0:44:00 | 49 | 25 | 4
0:45:00 | 49 | 25 | 5
0:46:00 | 49 | 25 | 5
0:47:00 | 49 | 25 | 5
0:48:00 | 50 | 25 | 5
0:49:00 | 49 | 25 | 5
0:50:00 | 49 | 25 | 4
0:51:00 | 49 | 25 | 4
0:52:00 | 49 | 25 | 4
0:53:00 | 49 | 25 | 4
0:54:00 | 49 | 25 | 4
0:55:00 | 49 | 25 | 5
0:56:00 | 49 | 25 | 4
0:57:00 | 48 | 25 | 4
0:58:00 | 48 | 25 | 4
0:59:00 | 48 | 25 | 4
1:00:00 | 48 | 25 | 5
1:01:00 | 48 | 25 | 4
1:02:00 | 48 | 25 | 4
1:03:00 | 47 | 25 | 5
1:04:00 | 47 | 25 | 5
1:05:00 | 47 | 25 | 5
1:06:00 | 47 | 25 | 6
1:07:00 | 47 | 25 | 6
1:08:00 | 47 | 25 | 6
1:09:00 | 47 | 25 | 6
1:10:00 | 47 | 25 | 6
1:11:00 | 47 | 25 | 6
1:12:00 | 47 | 25 | 6
1:13:00 | 47 | 25 | 6
1:14:00 | 47 | 26 | 7
1:15:00 | 47 | 25 | 8
1:16:00 | 47 | 25 | 8
1:17:00 | 47 | 25 | 8
1:18:00 | 47 | 26 | 8
1:19:00 | 47 | 25 | 8
1:20:00 | 47 | 26 | 8
1:21:00 | 47 | 25 | 8
1:22:00 | 47 | 25 | 9
1:23:00 | 47 | 25 | 9
1:24:00 | 47 | 25 | 9
1:25:00 | 48 | 25 | 9
1:26:00 | 47 | 25 | 9
1:27:00 | 47 | 25 | 9
1:28:00 | 48 | 25 | 8
1:29:00 | 48 | 25 | 9
1:30:00 | 47 | 25 | 9
1:31:00 | 48 | 25 | 9
1:32:00 | 47 | 25 | 9
1:33:00 | 47 | 25 | 9
1:34:00 | 47 | 25 | 10
1:35:00 | 47 | 25 | 12
1:36:00 | 47 | 25 | 12
1:37:00 | 47 | 25 | 12
1:38:00 | 47 | 25 | 13
1:39:00 | 47 | 25 | 13
1:40:00 | 47 | 25 | 14
1:41:00 | 47 | 25 | 14
1:42:00 | 47 | 25 | 14
1:43:00 | 47 | 25 | 14
1:44:00 | 47 | 25 | 14
1:45:00 | 47 | 25 | 14
1:46:00 | 47 | 25 | 15
1:47:00 | 47 | 25 | 15
1:48:00 | 47 | 25 | 15
1:49:00 | 47 | 25 | 15
1:50:00 | 47 | 25 | 15
1:51:00 | 47 | 25 | 16
1:52:00 | 47 | 25 | 18
1:53:00 | 47 | 25 | 19
1:54:00 | 47 | 25 | 20
1:55:00 | 47 | 25 | 20
1:56:00 | 47 | 25 | 21
1:57:00 | 47 | 25 | 22
1:58:00 | 47 | 25 | 23
1:59:00 | 47 | 25 | 23
2:00:00 | 47 | 25 | 24
2:01:00 | 47 | 25 | 24
2:02:00 | 47 | 25 | 24
2:03:00 | 47 | 25 | 25
2:04:00 | 47 | 25 | 25
2:05:00 | 47 | 25 | 26
2:06:00 | 47 | 25 | 26
2:07:00 | 47 | 25 | 26
2:08:00 | 47 | 25 | 27
2:09:00 | 47 | 25 | 28
2:10:00 | 47 | 25 | 30
2:11:00 | 47 | 25 | 30
2:12:00 | 47 | 25 | 32
2:13:00 | 47 | 25 | 32
2:14:00 | 47 | 25 | 33
2:15:00 | 47 | 25 | 34
2:16:00 | 47 | 25 | 36
2:17:00 | 47 | 25 | 37
2:18:00 | 47 | 25 | 37
2:19:00 | 47 | 25 | 39
2:20:00 | 47 | 25 | 42
2:21:00 | 47 | 25 | 46
2:22:00 | 47 | 25 | 44
2:23:00 | 47 | 25 | 46
2:24:00 | 47 | 25 | 48
2:25:00 | 47 | 25 | 47
2:26:00 | 47 | 25 | 51
2:27:00 | 47 | 25 | 53
2:28:00 | 47 | 25 | 54
2:29:00 | 47 | 25 | 56
2:30:00 | 47 | 25 | 59
2:31:00 | 47 | 25 | 59
2:32:00 | 47 | 25 | 62
2:33:00 | 47 | 25 | 70
2:34:00 | 47 | 25 | 63
2:35:00 | 47 | 25 | 71
2:36:00 | 47 | 25 | 73
2:37:00 | 47 | 25 | 72