## Sheet1
Колонка_1 | Колонка_2 | Колонка_3 | Колонка_4
--Test Summary--
Full Path and File Name
Instrument Name | 7222 #2
Instrument Type | Consistometer
Instrument Serial Number | 128
Test Start Date | 29.08.2002
Test Start Time | 17:35:29
Test Stop Date | 30.08.2002
Test Stop Time | 9:01:14
Test Length | 15:25:45
Final Sample Time Offset | 15:25:00
Controller Schedule Name
Sampling Period | 60 seconds
Comments | MPa: 25(40min) T:47(40min), field water, all dry blend
Information | WellID | 30
Information | Customer | KomiOil-Usinsk
Information | CementClass | A
Information | CementMfr | Sukhoy Log
Information | Additives | 4%Gel+0.7%D-19
Information | Density | 1500
Information | BHCT | 47
Information | BHST | 57
Information | FluidLoss
Information | JobType | 245 mm csg lead slurry
Calculated Value | Thickening_Time | 4:34:00
Calculated Value | Setting Time | N/A
Initial Temperature (C) | 28 C
Final Temperature (C) | 28 C
Initial Pressure (MPa) | 1 MPa
Final Pressure (MPa) | 28 MPa
Initial Consistency (Bc) | 3 Bc
Final Consistency (Bc) | 7 Bc
--Data--
Time (HH:MM:SS) | Temperature (C) | Pressure (MPa) | Consistency (Bc)
0:00:00 | 28 | 1 | 3
0:01:00 | 29 | 3 | 7
0:02:00 | 30 | 3 | 7
0:03:00 | 30 | 4 | 7
0:04:00 | 31 | 4 | 7
0:05:00 | 31 | 5 | 6
0:06:00 | 32 | 5 | 6
0:07:00 | 32 | 6 | 6
0:08:00 | 33 | 7 | 6
0:09:00 | 33 | 7 | 6
0:10:00 | 33 | 8 | 6
0:11:00 | 33 | 8 | 6
0:12:00 | 34 | 9 | 5
0:13:00 | 34 | 9 | 6
0:14:00 | 34 | 10 | 5
0:15:00 | 34 | 11 | 6
0:16:00 | 35 | 11 | 5
0:17:00 | 35 | 12 | 5
0:18:00 | 35 | 12 | 6
0:19:00 | 36 | 13 | 6
0:20:00 | 36 | 14 | 5
0:21:00 | 37 | 14 | 6
0:22:00 | 37 | 15 | 5
0:23:00 | 38 | 15 | 6
0:24:00 | 38 | 16 | 6
0:25:00 | 39 | 16 | 6
0:26:00 | 39 | 17 | 5
0:27:00 | 40 | 17 | 5
0:28:00 | 40 | 18 | 4
0:29:00 | 41 | 19 | 5
0:30:00 | 42 | 19 | 5
0:31:00 | 42 | 20 | 4
0:32:00 | 43 | 20 | 4
0:33:00 | 44 | 21 | 4
0:34:00 | 44 | 21 | 3
0:35:00 | 45 | 22 | 3
0:36:00 | 45 | 23 | 3
0:37:00 | 46 | 23 | 3
0:38:00 | 46 | 24 | 2
0:39:00 | 47 | 24 | 2
0:40:00 | 47 | 25 | 2
0:41:00 | 48 | 25 | 2
0:42:00 | 48 | 25 | 2
0:43:00 | 48 | 25 | 2
0:44:00 | 49 | 25 | 2
0:45:00 | 49 | 25 | 2
0:46:00 | 49 | 25 | 2
0:47:00 | 49 | 25 | 2
0:48:00 | 49 | 25 | 2
0:49:00 | 49 | 25 | 2
0:50:00 | 49 | 25 | 2
0:51:00 | 49 | 25 | 2
0:52:00 | 49 | 25 | 2
0:53:00 | 49 | 25 | 2
0:54:00 | 48 | 25 | 2
0:55:00 | 48 | 25 | 2
0:56:00 | 48 | 25 | 2
0:57:00 | 47 | 25 | 2
0:58:00 | 47 | 25 | 2
0:59:00 | 47 | 25 | 2
1:00:00 | 47 | 25 | 2
1:01:00 | 47 | 25 | 2
1:02:00 | 47 | 25 | 2
1:03:00 | 46 | 25 | 2
1:04:00 | 47 | 26 | 2
1:05:00 | 46 | 26 | 2
1:06:00 | 47 | 26 | 2
1:07:00 | 47 | 26 | 2
1:08:00 | 47 | 26 | 2
1:09:00 | 47 | 26 | 2
1:10:00 | 47 | 26 | 2
1:11:00 | 47 | 26 | 2
1:12:00 | 47 | 26 | 2
1:13:00 | 47 | 26 | 2
1:14:00 | 47 | 26 | 2
1:15:00 | 47 | 26 | 2
1:16:00 | 47 | 26 | 2
1:17:00 | 47 | 26 | 2
1:18:00 | 47 | 26 | 2
1:19:00 | 48 | 26 | 2
1:20:00 | 48 | 26 | 2
1:21:00 | 48 | 26 | 2
1:22:00 | 47 | 26 | 2
1:23:00 | 48 | 26 | 2
1:24:00 | 48 | 26 | 2
1:25:00 | 47 | 26 | 2
1:26:00 | 47 | 26 | 2
1:27:00 | 47 | 26 | 2
1:28:00 | 47 | 26 | 2
1:29:00 | 47 | 26 | 2
1:30:00 | 47 | 26 | 2
1:31:00 | 47 | 26 | 2
1:32:00 | 47 | 26 | 2
1:33:00 | 47 | 26 | 2
1:34:00 | 47 | 26 | 2
1:35:00 | 47 | 26 | 2
1:36:00 | 47 | 26 | 2
1:37:00 | 47 | 26 | 2
1:38:00 | 47 | 26 | 2
1:39:00 | 47 | 26 | 2
1:40:00 | 47 | 26 | 2
1:41:00 | 47 | 26 | 2
1:42:00 | 47 | 26 | 2
1:43:00 | 47 | 26 | 2
1:44:00 | 47 | 26 | 2
1:45:00 | 47 | 26 | 2
1:46:00 | 47 | 26 | 2
1:47:00 | 47 | 26 | 2
1:48:00 | 47 | 26 | 2
1:49:00 | 47 | 26 | 2
1:50:00 | 47 | 26 | 2
1:51:00 | 47 | 26 | 2
1:52:00 | 47 | 26 | 2
1:53:00 | 47 | 26 | 2
1:54:00 | 47 | 26 | 2
1:55:00 | 47 | 26 | 2
1:56:00 | 47 | 26 | 2
1:57:00 | 47 | 26 | 2
1:58:00 | 47 | 26 | 2
1:59:00 | 47 | 26 | 2
2:00:00 | 47 | 26 | 2
2:01:00 | 47 | 26 | 2
2:02:00 | 47 | 26 | 2
2:03:00 | 47 | 26 | 2
2:04:00 | 47 | 26 | 2
2:05:00 | 47 | 26 | 2
2:06:00 | 47 | 26 | 2
2:07:00 | 47 | 26 | 2
2:08:00 | 47 | 26 | 2
2:09:00 | 47 | 26 | 2
2:10:00 | 47 | 26 | 2
2:11:00 | 47 | 26 | 2
2:12:00 | 47 | 26 | 2
2:13:00 | 47 | 26 | 2
2:14:00 | 47 | 26 | 2
2:15:00 | 47 | 26 | 2
2:16:00 | 47 | 26 | 2
2:17:00 | 47 | 26 | 2
2:18:00 | 47 | 26 | 2
2:19:00 | 47 | 26 | 2
2:20:00 | 47 | 26 | 2
2:21:00 | 47 | 26 | 2
2:22:00 | 47 | 26 | 2
2:23:00 | 47 | 26 | 2
2:24:00 | 47 | 26 | 2
2:25:00 | 47 | 26 | 2
2:26:00 | 47 | 26 | 2
2:27:00 | 47 | 26 | 2
2:28:00 | 47 | 26 | 2
2:29:00 | 47 | 26 | 2
2:30:00 | 47 | 26 | 2
2:31:00 | 47 | 26 | 2
2:32:00 | 47 | 26 | 2
2:33:00 | 47 | 26 | 2
2:34:00 | 47 | 26 | 2
2:35:00 | 47 | 26 | 2
2:36:00 | 47 | 26 | 3
2:37:00 | 47 | 26 | 3
2:38:00 | 47 | 26 | 3
2:39:00 | 47 | 26 | 3
2:40:00 | 47 | 26 | 3
2:41:00 | 47 | 26 | 3
2:42:00 | 47 | 26 | 3
2:43:00 | 47 | 26 | 3
2:44:00 | 47 | 26 | 4
2:45:00 | 47 | 26 | 4
2:46:00 | 47 | 26 | 4
2:47:00 | 47 | 26 | 4
2:48:00 | 47 | 26 | 4
2:49:00 | 47 | 26 | 4
2:50:00 | 47 | 26 | 5
2:51:00 | 47 | 26 | 5
2:52:00 | 47 | 25 | 6
2:53:00 | 47 | 26 | 6
2:54:00 | 47 | 25 | 6
2:55:00 | 47 | 25 | 6
2:56:00 | 47 | 25 | 6
2:57:00 | 47 | 25 | 6
2:58:00 | 47 | 25 | 7
2:59:00 | 47 | 25 | 7
3:00:00 | 47 | 26 | 7
3:01:00 | 47 | 25 | 7
3:02:00 | 47 | 25 | 7
3:03:00 | 47 | 25 | 10
3:04:00 | 47 | 25 | 11
3:05:00 | 47 | 25 | 11
3:06:00 | 47 | 25 | 11
3:07:00 | 47 | 25 | 11
3:08:00 | 47 | 25 | 11
3:09:00 | 47 | 25 | 13
3:10:00 | 47 | 25 | 13
3:11:00 | 47 | 25 | 14
3:12:00 | 47 | 25 | 14
3:13:00 | 47 | 25 | 14
3:14:00 | 47 | 25 | 14
3:15:00 | 47 | 25 | 14
3:16:00 | 47 | 25 | 16
3:17:00 | 47 | 25 | 16
3:18:00 | 47 | 25 | 16
3:19:00 | 47 | 25 | 16
3:20:00 | 47 | 25 | 17
3:21:00 | 47 | 25 | 17
3:22:00 | 47 | 25 | 17
3:23:00 | 47 | 25 | 17
3:24:00 | 47 | 25 | 17
3:25:00 | 47 | 25 | 19
3:26:00 | 47 | 25 | 19
3:27:00 | 47 | 25 | 20
3:28:00 | 47 | 25 | 20
3:29:00 | 47 | 25 | 19
3:30:00 | 47 | 25 | 20
3:31:00 | 47 | 25 | 21
3:32:00 | 47 | 25 | 21
3:33:00 | 47 | 25 | 21
3:34:00 | 47 | 25 | 21
3:35:00 | 47 | 25 | 23
3:36:00 | 47 | 25 | 23
3:37:00 | 47 | 25 | 23
3:38:00 | 47 | 25 | 23
3:39:00 | 47 | 25 | 23
3:40:00 | 47 | 25 | 23
3:41:00 | 47 | 25 | 23
3:42:00 | 47 | 25 | 24
3:43:00 | 47 | 25 | 24
3:44:00 | 47 | 25 | 24
3:45:00 | 47 | 25 | 25
3:46:00 | 47 | 25 | 25
3:47:00 | 47 | 25 | 26
3:48:00 | 47 | 25 | 26
3:49:00 | 47 | 25 | 27
3:50:00 | 47 | 25 | 27
3:51:00 | 47 | 25 | 28
3:52:00 | 47 | 25 | 28
3:53:00 | 47 | 25 | 30
3:54:00 | 47 | 25 | 30
3:55:00 | 47 | 25 | 30
3:56:00 | 47 | 25 | 30
3:57:00 | 47 | 25 | 31
3:58:00 | 47 | 25 | 31
3:59:00 | 47 | 25 | 32
4:00:00 | 47 | 25 | 32
4:01:00 | 47 | 25 | 34
4:02:00 | 47 | 25 | 34
4:03:00 | 47 | 25 | 35
4:04:00 | 47 | 25 | 36
4:05:00 | 47 | 25 | 37
4:06:00 | 47 | 25 | 38
4:07:00 | 47 | 25 | 38
4:08:00 | 47 | 25 | 39
4:09:00 | 47 | 25 | 40
4:10:00 | 47 | 25 | 41
4:11:00 | 47 | 25 | 41
4:12:00 | 47 | 25 | 43
4:13:00 | 47 | 25 | 44
4:14:00 | 47 | 25 | 45
4:15:00 | 47 | 25 | 46
4:16:00 | 47 | 25 | 48
4:17:00 | 47 | 25 | 48
4:18:00 | 47 | 25 | 48
4:19:00 | 47 | 25 | 51
4:20:00 | 47 | 25 | 52
4:21:00 | 47 | 25 | 53
4:22:00 | 47 | 25 | 54
4:23:00 | 47 | 25 | 57
4:24:00 | 47 | 25 | 58
4:25:00 | 47 | 25 | 58
4:26:00 | 47 | 25 | 57
4:27:00 | 47 | 25 | 62
4:28:00 | 47 | 25 | 63
4:29:00 | 47 | 25 | 65
4:30:00 | 47 | 25 | 66
4:31:00 | 47 | 25 | 68
4:32:00 | 47 | 25 | 70
4:33:00 | 47 | 25 | 72
4:34:00 | 47 | 25 | 73
4:35:00 | 47 | 25 | 75
4:36:00 | 47 | 25 | 77
4:37:00 | 47 | 25 | 78
4:38:00 | 47 | 25 | 80
4:39:00 | 47 | 25 | 82
4:40:00 | 47 | 25 | 85
4:41:00 | 47 | 25 | 86
4:42:00 | 47 | 25 | 89
4:43:00 | 47 | 25 | 94
4:44:00 | 47 | 25 | 96
4:45:00 | 47 | 25 | 98
4:46:00 | 47 | 25 | 46
4:47:00 | 47 | 25 | 46
4:48:00 | 48 | 25 | 46
4:49:00 | 48 | 25 | 46
4:50:00 | 48 | 25 | 46
4:51:00 | 48 | 25 | 46
4:52:00 | 48 | 25 | 46
4:53:00 | 48 | 25 | 46
4:54:00 | 48 | 25 | 46
4:55:00 | 49 | 25 | 46
4:56:00 | 49 | 25 | 46
4:57:00 | 49 | 25 | 46
4:58:00 | 49 | 25 | 46
4:59:00 | 49 | 25 | 46
5:00:00 | 49 | 25 | 46
5:01:00 | 49 | 25 | 46
5:02:00 | 49 | 25 | 46
5:03:00 | 50 | 25 | 46
5:04:00 | 50 | 25 | 46
5:05:00 | 50 | 25 | 46
5:06:00 | 50 | 25 | 46
5:07:00 | 50 | 25 | 46
5:08:00 | 50 | 25 | 46
5:09:00 | 50 | 25 | 46
5:10:00 | 50 | 25 | 46
5:11:00 | 50 | 25 | 46
5:12:00 | 50 | 25 | 46
5:13:00 | 50 | 25 | 46
5:14:00 | 50 | 25 | 46
5:15:00 | 50 | 25 | 46
5:16:00 | 50 | 25 | 46
5:17:00 | 50 | 25 | 46
5:18:00 | 50 | 25 | 46
5:19:00 | 50 | 25 | 46
5:20:00 | 50 | 25 | 46
5:21:00 | 50 | 25 | 46
5:22:00 | 50 | 25 | 46
5:23:00 | 50 | 25 | 46
5:24:00 | 50 | 25 | 46
5:25:00 | 50 | 25 | 46
5:26:00 | 50 | 25 | 46
5:27:00 | 50 | 25 | 46
5:28:00 | 50 | 25 | 46
5:29:00 | 50 | 25 | 46
5:30:00 | 50 | 25 | 46
5:31:00 | 50 | 25 | 46
5:32:00 | 50 | 25 | 46
5:33:00 | 50 | 25 | 46
5:34:00 | 50 | 25 | 46
5:35:00 | 50 | 25 | 46
5:36:00 | 50 | 25 | 46
5:37:00 | 49 | 25 | 46
5:38:00 | 49 | 25 | 46
5:39:00 | 49 | 25 | 46
5:40:00 | 49 | 25 | 46
5:41:00 | 49 | 25 | 46
5:42:00 | 49 | 25 | 46
5:43:00 | 49 | 25 | 46
5:44:00 | 49 | 25 | 46
5:45:00 | 49 | 25 | 46
5:46:00 | 49 | 25 | 46
5:47:00 | 49 | 25 | 46
5:48:00 | 49 | 25 | 46
5:49:00 | 49 | 25 | 46
5:50:00 | 48 | 25 | 46
5:51:00 | 48 | 25 | 46
5:52:00 | 48 | 25 | 46
5:53:00 | 48 | 25 | 46
5:54:00 | 48 | 25 | 46
5:55:00 | 48 | 25 | 46
5:56:00 | 48 | 25 | 46
5:57:00 | 48 | 25 | 46
5:58:00 | 48 | 25 | 46
5:59:00 | 48 | 25 | 46
6:00:00 | 48 | 25 | 46
6:01:00 | 47 | 25 | 46
6:02:00 | 47 | 25 | 46
6:03:00 | 47 | 25 | 46
6:04:00 | 47 | 25 | 46
6:05:00 | 47 | 25 | 46
6:06:00 | 47 | 25 | 46
6:07:00 | 47 | 25 | 46
6:08:00 | 47 | 25 | 46
6:09:00 | 47 | 25 | 46
6:10:00 | 47 | 25 | 46
6:11:00 | 47 | 25 | 46
6:12:00 | 46 | 25 | 46
6:13:00 | 46 | 25 | 46
6:14:00 | 46 | 25 | 46
6:15:00 | 46 | 25 | 46
6:16:00 | 46 | 25 | 46
6:17:00 | 46 | 25 | 46
6:18:00 | 46 | 25 | 45
6:19:00 | 46 | 25 | 45
6:20:00 | 46 | 25 | 45
6:21:00 | 46 | 25 | 45
6:22:00 | 46 | 25 | 45
6:23:00 | 46 | 25 | 45
6:24:00 | 45 | 25 | 45
6:25:00 | 45 | 25 | 45
6:26:00 | 45 | 25 | 45
6:27:00 | 45 | 25 | 45
6:28:00 | 45 | 25 | 45
6:29:00 | 45 | 25 | 45
6:30:00 | 45 | 25 | 46
6:31:00 | 45 | 25 | 46
6:32:00 | 45 | 25 | 46
6:33:00 | 45 | 25 | 46
6:34:00 | 44 | 25 | 46
6:35:00 | 44 | 25 | 46
6:36:00 | 44 | 25 | 46
6:37:00 | 44 | 25 | 46
6:38:00 | 44 | 25 | 46
6:39:00 | 44 | 25 | 46
6:40:00 | 44 | 25 | 46
6:41:00 | 44 | 25 | 46
6:42:00 | 44 | 25 | 46
6:43:00 | 44 | 25 | 46
6:44:00 | 44 | 25 | 46
6:45:00 | 44 | 25 | 46
6:46:00 | 44 | 25 | 46
6:47:00 | 44 | 25 | 46
6:48:00 | 43 | 25 | 46
6:49:00 | 43 | 25 | 46
6:50:00 | 43 | 25 | 46
6:51:00 | 43 | 25 | 46
6:52:00 | 43 | 25 | 46
6:53:00 | 43 | 25 | 46
6:54:00 | 43 | 25 | 46
6:55:00 | 43 | 25 | 46
6:56:00 | 43 | 25 | 46
6:57:00 | 43 | 25 | 46
6:58:00 | 43 | 25 | 46
6:59:00 | 43 | 25 | 46
7:00:00 | 42 | 25 | 46
7:01:00 | 42 | 25 | 46
7:02:00 | 42 | 25 | 46
7:03:00 | 42 | 25 | 46
7:04:00 | 42 | 25 | 46
7:05:00 | 42 | 25 | 46
7:06:00 | 42 | 25 | 46
7:07:00 | 42 | 25 | 46
7:08:00 | 42 | 25 | 46
7:09:00 | 42 | 25 | 46
7:10:00 | 42 | 25 | 46
7:11:00 | 42 | 25 | 46
7:12:00 | 42 | 25 | 46
7:13:00 | 42 | 25 | 46
7:14:00 | 41 | 25 | 46
7:15:00 | 41 | 25 | 45
7:16:00 | 41 | 25 | 45
7:17:00 | 41 | 25 | 45
7:18:00 | 41 | 25 | 45
7:19:00 | 41 | 25 | 45
7:20:00 | 41 | 25 | 45
7:21:00 | 41 | 25 | 45
7:22:00 | 41 | 25 | 45
7:23:00 | 41 | 25 | 45
7:24:00 | 41 | 25 | 45
7:25:00 | 41 | 25 | 45
7:26:00 | 41 | 25 | 45
7:27:00 | 41 | 25 | 46
7:28:00 | 41 | 25 | 46
7:29:00 | 41 | 25 | 46
7:30:00 | 40 | 25 | 46
7:31:00 | 40 | 25 | 46
7:32:00 | 40 | 25 | 47
7:33:00 | 40 | 25 | 47
7:34:00 | 40 | 25 | 47
7:35:00 | 40 | 25 | 47
7:36:00 | 40 | 25 | 47
7:37:00 | 40 | 25 | 47
7:38:00 | 40 | 25 | 47
7:39:00 | 40 | 25 | 47
7:40:00 | 40 | 25 | 47
7:41:00 | 40 | 25 | 47
7:42:00 | 40 | 25 | 46
7:43:00 | 40 | 25 | 46
7:44:00 | 40 | 25 | 46
7:45:00 | 40 | 25 | 46
7:46:00 | 40 | 25 | 46
7:47:00 | 39 | 25 | 46
7:48:00 | 39 | 25 | 46
7:49:00 | 39 | 25 | 46
7:50:00 | 39 | 25 | 46
7:51:00 | 39 | 25 | 46
7:52:00 | 39 | 25 | 46
7:53:00 | 39 | 25 | 46
7:54:00 | 39 | 25 | 46
7:55:00 | 39 | 25 | 46
7:56:00 | 39 | 25 | 45
7:57:00 | 39 | 25 | 45
7:58:00 | 39 | 25 | 45
7:59:00 | 39 | 25 | 45
8:00:00 | 39 | 25 | 45
8:01:00 | 39 | 25 | 45
8:02:00 | 39 | 25 | 45
8:03:00 | 39 | 25 | 45
8:04:00 | 39 | 25 | 45
8:05:00 | 39 | 25 | 45
8:06:00 | 38 | 25 | 45
8:07:00 | 38 | 25 | 45
8:08:00 | 38 | 25 | 45
8:09:00 | 38 | 25 | 45
8:10:00 | 38 | 25 | 45
8:11:00 | 38 | 25 | 45
8:12:00 | 38 | 25 | 45
8:13:00 | 38 | 25 | 45
8:14:00 | 38 | 25 | 45
8:15:00 | 38 | 25 | 45
8:16:00 | 38 | 25 | 45
8:17:00 | 38 | 25 | 45
8:18:00 | 38 | 25 | 45
8:19:00 | 38 | 25 | 45
8:20:00 | 38 | 25 | 45
8:21:00 | 38 | 25 | 45
8:22:00 | 38 | 25 | 46
8:23:00 | 38 | 25 | 46
8:24:00 | 38 | 25 | 46
8:25:00 | 38 | 25 | 46
8:26:00 | 38 | 25 | 46
8:27:00 | 37 | 25 | 46
8:28:00 | 37 | 25 | 46
8:29:00 | 37 | 25 | 46
8:30:00 | 37 | 25 | 47
8:31:00 | 37 | 25 | 47
8:32:00 | 37 | 25 | 47
8:33:00 | 37 | 25 | 47
8:34:00 | 37 | 25 | 47
8:35:00 | 37 | 25 | 47
8:36:00 | 37 | 25 | 47
8:37:00 | 37 | 25 | 47
8:38:00 | 37 | 25 | 47
8:39:00 | 37 | 25 | 47
8:40:00 | 37 | 25 | 47
8:41:00 | 37 | 25 | 47
8:42:00 | 37 | 25 | 47
8:43:00 | 37 | 25 | 47
8:44:00 | 37 | 25 | 47
8:45:00 | 37 | 25 | 47
8:46:00 | 37 | 25 | 47
8:47:00 | 37 | 25 | 47
8:48:00 | 37 | 25 | 47
8:49:00 | 36 | 25 | 47
8:50:00 | 36 | 25 | 47
8:51:00 | 36 | 25 | 47
8:52:00 | 36 | 25 | 47
8:53:00 | 36 | 25 | 47
8:54:00 | 36 | 25 | 47
8:55:00 | 36 | 25 | 47
8:56:00 | 36 | 25 | 47
8:57:00 | 36 | 25 | 47
8:58:00 | 36 | 25 | 47
8:59:00 | 36 | 25 | 47
9:00:00 | 36 | 25 | 47
9:01:00 | 36 | 25 | 47
9:02:00 | 36 | 25 | 47
9:03:00 | 36 | 25 | 47
9:04:00 | 36 | 25 | 47
9:05:00 | 36 | 25 | 47
9:06:00 | 36 | 25 | 47
9:07:00 | 36 | 25 | 47
9:08:00 | 36 | 25 | 47
9:09:00 | 36 | 25 | 47
9:10:00 | 36 | 25 | 47
9:11:00 | 36 | 25 | 47
9:12:00 | 36 | 25 | 47
9:13:00 | 36 | 25 | 47
9:14:00 | 35 | 25 | 47
9:15:00 | 35 | 25 | 47
9:16:00 | 35 | 25 | 47
9:17:00 | 35 | 25 | 47
9:18:00 | 35 | 25 | 47
9:19:00 | 35 | 25 | 47
9:20:00 | 35 | 25 | 47
9:21:00 | 35 | 25 | 47
9:22:00 | 35 | 25 | 47
9:23:00 | 35 | 25 | 47
9:24:00 | 35 | 25 | 47
9:25:00 | 35 | 25 | 46
9:26:00 | 35 | 25 | 46
9:27:00 | 35 | 25 | 46
9:28:00 | 35 | 25 | 46
9:29:00 | 35 | 25 | 46
9:30:00 | 35 | 25 | 46
9:31:00 | 35 | 25 | 46
9:32:00 | 35 | 25 | 46
9:33:00 | 35 | 25 | 46
9:34:00 | 35 | 25 | 46
9:35:00 | 35 | 25 | 46
9:36:00 | 35 | 25 | 46
9:37:00 | 35 | 25 | 47
9:38:00 | 35 | 25 | 47
9:39:00 | 35 | 25 | 47
9:40:00 | 35 | 25 | 47
9:41:00 | 35 | 25 | 47
9:42:00 | 34 | 25 | 47
9:43:00 | 34 | 25 | 47
9:44:00 | 34 | 25 | 47
9:45:00 | 34 | 25 | 47
9:46:00 | 34 | 25 | 47
9:47:00 | 34 | 25 | 47
9:48:00 | 34 | 25 | 47
9:49:00 | 34 | 25 | 47
9:50:00 | 34 | 25 | 47
9:51:00 | 34 | 25 | 47
9:52:00 | 34 | 25 | 47
9:53:00 | 34 | 25 | 47
9:54:00 | 34 | 25 | 47
9:55:00 | 34 | 25 | 47
9:56:00 | 34 | 25 | 47
9:57:00 | 34 | 25 | 47
9:58:00 | 34 | 25 | 47
9:59:00 | 34 | 25 | 47
10:00:00 | 34 | 26 | 49
10:01:00 | 34 | 25 | 49
10:02:00 | 34 | 25 | 49
10:03:00 | 34 | 25 | 49
10:04:00 | 34 | 25 | 49
10:05:00 | 34 | 25 | 49
10:06:00 | 34 | 25 | 49
10:07:00 | 34 | 25 | 49
10:08:00 | 34 | 25 | 49
10:09:00 | 34 | 25 | 49
10:10:00 | 34 | 25 | 49
10:11:00 | 34 | 25 | 49
10:12:00 | 34 | 25 | 49
10:13:00 | 34 | 25 | 49
10:14:00 | 34 | 25 | 49
10:15:00 | 33 | 25 | 49
10:16:00 | 33 | 25 | 49
10:17:00 | 33 | 25 | 49
10:18:00 | 33 | 25 | 49
10:19:00 | 33 | 25 | 49
10:20:00 | 33 | 25 | 49
10:21:00 | 33 | 25 | 49
10:22:00 | 33 | 25 | 49
10:23:00 | 33 | 25 | 49
10:24:00 | 33 | 25 | 49
10:25:00 | 33 | 25 | 49
10:26:00 | 33 | 25 | 49
10:27:00 | 33 | 25 | 49
10:28:00 | 33 | 25 | 49
10:29:00 | 33 | 25 | 49
10:30:00 | 33 | 25 | 49
10:31:00 | 33 | 25 | 49
10:32:00 | 33 | 25 | 47
10:33:00 | 33 | 25 | 47
10:34:00 | 33 | 25 | 47
10:35:00 | 33 | 25 | 46
10:36:00 | 33 | 25 | 46
10:37:00 | 33 | 25 | 47
10:38:00 | 33 | 25 | 47
10:39:00 | 33 | 25 | 47
10:40:00 | 33 | 25 | 47
10:41:00 | 33 | 25 | 46
10:42:00 | 33 | 25 | 46
10:43:00 | 33 | 25 | 46
10:44:00 | 33 | 25 | 46
10:45:00 | 33 | 25 | 46
10:46:00 | 33 | 25 | 46
10:47:00 | 33 | 25 | 46
10:48:00 | 33 | 25 | 46
10:49:00 | 32 | 25 | 46
10:50:00 | 32 | 25 | 46
10:51:00 | 32 | 25 | 47
10:52:00 | 32 | 25 | 47
10:53:00 | 32 | 25 | 47
10:54:00 | 32 | 25 | 47
10:55:00 | 32 | 25 | 47
10:56:00 | 32 | 25 | 47
10:57:00 | 32 | 25 | 47
10:58:00 | 32 | 25 | 47
10:59:00 | 32 | 25 | 47
11:00:00 | 32 | 25 | 47
11:01:00 | 32 | 25 | 47
11:02:00 | 32 | 25 | 47
11:03:00 | 32 | 25 | 47
11:04:00 | 32 | 25 | 47
11:05:00 | 32 | 25 | 47
11:06:00 | 32 | 25 | 47
11:07:00 | 32 | 25 | 47
11:08:00 | 32 | 25 | 47
11:09:00 | 32 | 25 | 47
11:10:00 | 32 | 25 | 47
11:11:00 | 32 | 25 | 47
11:12:00 | 32 | 25 | 47
11:13:00 | 32 | 25 | 47
11:14:00 | 32 | 25 | 47
11:15:00 | 32 | 25 | 47
11:16:00 | 32 | 25 | 47
11:17:00 | 32 | 25 | 47
11:18:00 | 32 | 25 | 47
11:19:00 | 32 | 25 | 47
11:20:00 | 32 | 25 | 47
11:21:00 | 32 | 25 | 47
11:22:00 | 32 | 25 | 47
11:23:00 | 32 | 25 | 47
11:24:00 | 32 | 25 | 47
11:25:00 | 32 | 25 | 47
11:26:00 | 32 | 25 | 47
11:27:00 | 32 | 25 | 47
11:28:00 | 32 | 25 | 47
11:29:00 | 32 | 25 | 47
11:30:00 | 32 | 25 | 47
11:31:00 | 31 | 25 | 47
11:32:00 | 31 | 25 | 47
11:33:00 | 31 | 25 | 47
11:34:00 | 31 | 25 | 47
11:35:00 | 31 | 25 | 47
11:36:00 | 31 | 25 | 47
11:37:00 | 31 | 25 | 47
11:38:00 | 31 | 25 | 46
11:39:00 | 31 | 25 | 46
11:40:00 | 31 | 25 | 46
11:41:00 | 31 | 25 | 46
11:42:00 | 31 | 25 | 46
11:43:00 | 31 | 25 | 46
11:44:00 | 31 | 25 | 46
11:45:00 | 31 | 25 | 46
11:46:00 | 31 | 25 | 46
11:47:00 | 31 | 25 | 46
11:48:00 | 31 | 25 | 46
11:49:00 | 31 | 25 | 46
11:50:00 | 31 | 25 | 46
11:51:00 | 31 | 25 | 46
11:52:00 | 31 | 25 | 46
11:53:00 | 31 | 25 | 46
11:54:00 | 31 | 25 | 46
11:55:00 | 31 | 25 | 46
11:56:00 | 31 | 25 | 46
11:57:00 | 31 | 25 | 46
11:58:00 | 31 | 25 | 46
11:59:00 | 31 | 25 | 46
12:00:00 | 31 | 25 | 46
12:01:00 | 31 | 25 | 46
12:02:00 | 31 | 25 | 46
12:03:00 | 31 | 25 | 46
12:04:00 | 31 | 25 | 46
12:05:00 | 31 | 25 | 46
12:06:00 | 31 | 25 | 46
12:07:00 | 31 | 25 | 46
12:08:00 | 31 | 25 | 46
12:09:00 | 31 | 25 | 46
12:10:00 | 31 | 25 | 46
12:11:00 | 31 | 25 | 46
12:12:00 | 31 | 25 | 46
12:13:00 | 31 | 25 | 46
12:14:00 | 31 | 25 | 46
12:15:00 | 30 | 25 | 46
12:16:00 | 31 | 25 | 46
12:17:00 | 30 | 25 | 46
12:18:00 | 30 | 25 | 46
12:19:00 | 30 | 25 | 46
12:20:00 | 30 | 25 | 46
12:21:00 | 30 | 25 | 46
12:22:00 | 30 | 25 | 46
12:23:00 | 30 | 25 | 46
12:24:00 | 30 | 25 | 46
12:25:00 | 30 | 25 | 46
12:26:00 | 30 | 25 | 46
12:27:00 | 30 | 25 | 46
12:28:00 | 30 | 25 | 46
12:29:00 | 30 | 25 | 46
12:30:00 | 30 | 25 | 46
12:31:00 | 30 | 25 | 47
12:32:00 | 30 | 25 | 47
12:33:00 | 30 | 25 | 47
12:34:00 | 30 | 25 | 47
12:35:00 | 30 | 25 | 47
12:36:00 | 30 | 25 | 47
12:37:00 | 30 | 25 | 47
12:38:00 | 30 | 25 | 47
12:39:00 | 30 | 25 | 47
12:40:00 | 30 | 25 | 47
12:41:00 | 30 | 25 | 47
12:42:00 | 30 | 25 | 47
12:43:00 | 30 | 25 | 47
12:44:00 | 30 | 25 | 47
12:45:00 | 30 | 25 | 47
12:46:00 | 30 | 25 | 47
12:47:00 | 30 | 25 | 47
12:48:00 | 30 | 25 | 46
12:49:00 | 30 | 25 | 47
12:50:00 | 30 | 25 | 47
12:51:00 | 30 | 25 | 47
12:52:00 | 30 | 25 | 47
12:53:00 | 30 | 25 | 47
12:54:00 | 30 | 25 | 47
12:55:00 | 30 | 25 | 47
12:56:00 | 30 | 25 | 47
12:57:00 | 30 | 25 | 47
12:58:00 | 30 | 25 | 47
12:59:00 | 30 | 25 | 47
13:00:00 | 30 | 25 | 47
13:01:00 | 30 | 25 | 49
13:02:00 | 30 | 25 | 49
13:03:00 | 30 | 25 | 48
13:04:00 | 30 | 25 | 48
13:05:00 | 30 | 25 | 48
13:06:00 | 30 | 25 | 48
13:07:00 | 30 | 25 | 48
13:08:00 | 30 | 25 | 48
13:09:00 | 29 | 25 | 48
13:10:00 | 30 | 25 | 48
13:11:00 | 29 | 25 | 48
13:12:00 | 29 | 25 | 48
13:13:00 | 29 | 25 | 48
13:14:00 | 29 | 25 | 48
13:15:00 | 29 | 25 | 48
13:16:00 | 29 | 25 | 48
13:17:00 | 29 | 25 | 48
13:18:00 | 29 | 25 | 47
13:19:00 | 29 | 25 | 47
13:20:00 | 29 | 25 | 47
13:21:00 | 29 | 25 | 47
13:22:00 | 29 | 25 | 47
13:23:00 | 29 | 25 | 47
13:24:00 | 29 | 25 | 47
13:25:00 | 29 | 25 | 47
13:26:00 | 29 | 25 | 47
13:27:00 | 29 | 25 | 51
13:28:00 | 29 | 25 | 51
13:29:00 | 29 | 25 | 50
13:30:00 | 29 | 25 | 50
13:31:00 | 29 | 25 | 50
13:32:00 | 29 | 25 | 50
13:33:00 | 29 | 25 | 50
13:34:00 | 29 | 25 | 50
13:35:00 | 29 | 25 | 50
13:36:00 | 29 | 25 | 50
13:37:00 | 29 | 25 | 50
13:38:00 | 29 | 25 | 50
13:39:00 | 29 | 25 | 50
13:40:00 | 29 | 25 | 50
13:41:00 | 29 | 25 | 50
13:42:00 | 29 | 25 | 50
13:43:00 | 29 | 25 | 50
13:44:00 | 29 | 25 | 50
13:45:00 | 29 | 25 | 50
13:46:00 | 29 | 25 | 50
13:47:00 | 29 | 25 | 50
13:48:00 | 29 | 25 | 50
13:49:00 | 29 | 25 | 50
13:50:00 | 29 | 25 | 50
13:51:00 | 29 | 25 | 50
13:52:00 | 29 | 25 | 52
13:53:00 | 29 | 25 | 51
13:54:00 | 29 | 25 | 52
13:55:00 | 29 | 25 | 52
13:56:00 | 29 | 25 | 52
13:57:00 | 29 | 25 | 51
13:58:00 | 29 | 25 | 51
13:59:00 | 29 | 25 | 51
14:00:00 | 29 | 25 | 51
14:01:00 | 29 | 25 | 51
14:02:00 | 29 | 25 | 51
14:03:00 | 29 | 25 | 51
14:04:00 | 29 | 25 | 51
14:05:00 | 29 | 25 | 51
14:06:00 | 29 | 25 | 51
14:07:00 | 29 | 25 | 51
14:08:00 | 29 | 25 | 51
14:09:00 | 29 | 25 | 51
14:10:00 | 29 | 25 | 51
14:11:00 | 29 | 25 | 51
14:12:00 | 29 | 25 | 51
14:13:00 | 29 | 25 | 50
14:14:00 | 29 | 25 | 50
14:15:00 | 28 | 25 | 50
14:16:00 | 28 | 25 | 50
14:17:00 | 28 | 25 | 50
14:18:00 | 28 | 25 | 52
14:19:00 | 28 | 25 | 53
14:20:00 | 28 | 25 | 53
14:21:00 | 28 | 25 | 52
14:22:00 | 28 | 25 | 52
14:23:00 | 28 | 25 | 52
14:24:00 | 28 | 25 | 52
14:25:00 | 28 | 25 | 52
14:26:00 | 28 | 25 | 52
14:27:00 | 28 | 25 | 53
14:28:00 | 28 | 25 | 53
14:29:00 | 28 | 25 | 53
14:30:00 | 28 | 25 | 53
14:31:00 | 28 | 25 | 53
14:32:00 | 28 | 25 | 53
14:33:00 | 28 | 25 | 53
14:34:00 | 28 | 25 | 53
14:35:00 | 28 | 25 | 53
14:36:00 | 28 | 25 | 55
14:37:00 | 28 | 25 | 54
14:38:00 | 28 | 25 | 57
14:39:00 | 28 | 25 | 57
14:40:00 | 28 | 25 | 57
14:41:00 | 28 | 25 | 57
14:42:00 | 28 | 25 | 57
14:43:00 | 28 | 25 | 58
14:44:00 | 28 | 25 | 58
14:45:00 | 28 | 25 | 58
14:46:00 | 28 | 25 | 58
14:47:00 | 28 | 25 | 58
14:48:00 | 28 | 25 | 58
14:49:00 | 28 | 25 | 58
14:50:00 | 28 | 25 | 58
14:51:00 | 28 | 25 | 58
14:52:00 | 28 | 25 | 58
14:53:00 | 28 | 25 | 58
14:54:00 | 28 | 25 | 63
14:55:00 | 28 | 25 | 64
14:56:00 | 28 | 25 | 65
14:57:00 | 28 | 25 | 66
14:58:00 | 28 | 25 | 68
14:59:00 | 28 | 25 | 71
15:00:00 | 28 | 25 | 71
15:01:00 | 28 | 25 | 73
15:02:00 | 28 | 25 | 72
15:03:00 | 28 | 25 | 71
15:04:00 | 28 | 25 | 73
15:05:00 | 28 | 25 | 72
15:06:00 | 28 | 25 | 71
15:07:00 | 28 | 25 | 71
15:08:00 | 28 | 25 | 75
15:09:00 | 28 | 25 | 76
15:10:00 | 28 | 25 | 76
15:11:00 | 28 | 25 | 91
15:12:00 | 28 | 25 | 79
15:13:00 | 28 | 25 | 77
15:14:00 | 28 | 25 | 82
15:15:00 | 28 | 25 | 69
15:16:00 | 28 | 25 | 69
15:17:00 | 28 | 25 | 70
15:18:00 | 28 | 25 | 71
15:19:00 | 28 | 25 | 75
15:20:00 | 28 | 25 | 71
15:21:00 | 28 | 25 | 73
15:22:00 | 28 | 25 | 72
15:23:00 | 28 | 25 | 70
15:24:00 | 28 | 25 | 71
15:25:00 | 28 | 28 | 7