## Sheet1
Колонка_1 | Колонка_2 | Колонка_3 | Колонка_4
--Test Summary--
Full Path and File Name
Instrument Name | 7222 #2
Instrument Type | Consistometer
Instrument Serial Number | 128
Test Start Date | 11.06.2002
Test Start Time | 2:44:14
Test Stop Date | 11.06.2002
Test Stop Time | 18:49:52
Test Length | 16:05:38
Final Sample Time Offset | 16:05:00
Controller Schedule Name
Sampling Period | 60 seconds
Comments | MPa: 40(30min); T: 35C(30min), field water, dry blending
Information | WellID | Toravey
Information | Customer | Usinsk
Information | CementClass | A
Information | CementMfr | Suhoy Log
Information | Additives | 0.8%TDF-1+0.1%D-19
Information | Density | 1900
Information | BHCT | 35
Information | BHST | 40
Information | FluidLoss
Information | JobType | Research
Calculated Value | Thickening_Time | 2:13:00
Calculated Value | Setting Time | N/A
Initial Temperature (C) | 26 C
Final Temperature (C) | 25 C
Initial Pressure (MPa) | 1 MPa
Final Pressure (MPa) | 30 MPa
Initial Consistency (Bc) | 18 Bc
Final Consistency (Bc) | 97 Bc
--Data--
Time (HH:MM:SS) | Temperature (C) | Pressure (MPa) | Consistency (Bc)
0:00:00 | 26 | 1 | 18
0:01:00 | 25 | 3 | 18
0:02:00 | 25 | 4 | 18
0:03:00 | 25 | 6 | 19
0:04:00 | 25 | 7 | 19
0:05:00 | 25 | 8 | 19
0:06:00 | 25 | 10 | 19
0:07:00 | 25 | 11 | 18
0:08:00 | 26 | 12 | 19
0:09:00 | 26 | 13 | 18
0:10:00 | 26 | 14 | 18
0:11:00 | 27 | 16 | 18
0:12:00 | 27 | 17 | 18
0:13:00 | 27 | 18 | 19
0:14:00 | 28 | 19 | 19
0:15:00 | 28 | 20 | 20
0:16:00 | 29 | 22 | 20
0:17:00 | 29 | 23 | 21
0:18:00 | 30 | 25 | 20
0:19:00 | 30 | 26 | 21
0:20:00 | 31 | 27 | 21
0:21:00 | 31 | 28 | 21
0:22:00 | 32 | 29 | 22
0:23:00 | 32 | 31 | 22
0:24:00 | 32 | 32 | 23
0:25:00 | 33 | 33 | 22
0:26:00 | 33 | 35 | 21
0:27:00 | 33 | 36 | 22
0:28:00 | 34 | 37 | 22
0:29:00 | 34 | 38 | 22
0:30:00 | 34 | 40 | 24
0:31:00 | 35 | 40 | 20
0:32:00 | 35 | 40 | 20
0:33:00 | 35 | 40 | 20
0:34:00 | 35 | 40 | 20
0:35:00 | 36 | 40 | 21
0:36:00 | 36 | 40 | 21
0:37:00 | 36 | 40 | 22
0:38:00 | 36 | 40 | 22
0:39:00 | 36 | 40 | 22
0:40:00 | 36 | 40 | 22
0:41:00 | 36 | 40 | 23
0:42:00 | 35 | 40 | 24
0:43:00 | 35 | 40 | 24
0:44:00 | 35 | 40 | 24
0:45:00 | 35 | 40 | 24
0:46:00 | 35 | 40 | 24
0:47:00 | 35 | 40 | 25
0:48:00 | 35 | 40 | 25
0:49:00 | 34 | 40 | 25
0:50:00 | 34 | 40 | 24
0:51:00 | 34 | 40 | 24
0:52:00 | 34 | 40 | 24
0:53:00 | 34 | 40 | 24
0:54:00 | 34 | 40 | 24
0:55:00 | 34 | 40 | 25
0:56:00 | 34 | 40 | 25
0:57:00 | 34 | 40 | 25
0:58:00 | 34 | 40 | 25
0:59:00 | 34 | 40 | 25
1:00:00 | 34 | 40 | 28
1:01:00 | 33 | 40 | 28
1:02:00 | 34 | 41 | 29
1:03:00 | 33 | 41 | 30
1:04:00 | 34 | 41 | 30
1:05:00 | 34 | 41 | 30
1:06:00 | 34 | 41 | 30
1:07:00 | 34 | 41 | 31
1:08:00 | 34 | 41 | 31
1:09:00 | 34 | 41 | 31
1:10:00 | 34 | 41 | 31
1:11:00 | 34 | 41 | 31
1:12:00 | 34 | 41 | 31
1:13:00 | 34 | 41 | 31
1:14:00 | 34 | 41 | 32
1:15:00 | 34 | 41 | 32
1:16:00 | 34 | 41 | 34
1:17:00 | 34 | 41 | 33
1:18:00 | 34 | 41 | 34
1:19:00 | 34 | 41 | 35
1:20:00 | 34 | 41 | 35
1:21:00 | 34 | 41 | 36
1:22:00 | 34 | 41 | 36
1:23:00 | 34 | 41 | 37
1:24:00 | 34 | 41 | 37
1:25:00 | 34 | 41 | 39
1:26:00 | 34 | 41 | 39
1:27:00 | 34 | 41 | 39
1:28:00 | 34 | 41 | 39
1:29:00 | 34 | 41 | 39
1:30:00 | 34 | 41 | 41
1:31:00 | 34 | 41 | 50
1:32:00 | 34 | 41 | 43
1:33:00 | 34 | 41 | 43
1:34:00 | 34 | 41 | 44
1:35:00 | 34 | 41 | 44
1:36:00 | 34 | 41 | 44
1:37:00 | 34 | 41 | 44
1:38:00 | 34 | 41 | 44
1:39:00 | 34 | 41 | 45
1:40:00 | 34 | 41 | 45
1:41:00 | 34 | 41 | 47
1:42:00 | 34 | 41 | 56
1:43:00 | 34 | 41 | 50
1:44:00 | 34 | 41 | 47
1:45:00 | 34 | 41 | 50
1:46:00 | 34 | 41 | 49
1:47:00 | 34 | 41 | 49
1:48:00 | 34 | 41 | 50
1:49:00 | 34 | 40 | 51
1:50:00 | 34 | 41 | 51
1:51:00 | 34 | 41 | 51
1:52:00 | 34 | 41 | 52
1:53:00 | 34 | 40 | 52
1:54:00 | 35 | 41 | 52
1:55:00 | 35 | 41 | 53
1:56:00 | 35 | 40 | 53
1:57:00 | 35 | 40 | 54
1:58:00 | 35 | 41 | 56
1:59:00 | 35 | 41 | 57
2:00:00 | 35 | 41 | 58
2:01:00 | 35 | 41 | 58
2:02:00 | 35 | 40 | 59
2:03:00 | 35 | 40 | 60
2:04:00 | 35 | 40 | 61
2:05:00 | 35 | 40 | 62
2:06:00 | 35 | 40 | 64
2:07:00 | 35 | 40 | 65
2:08:00 | 35 | 40 | 66
2:09:00 | 35 | 40 | 67
2:10:00 | 35 | 40 | 68
2:11:00 | 35 | 40 | 69
2:12:00 | 35 | 40 | 71
2:13:00 | 35 | 40 | 72
2:14:00 | 35 | 40 | 74
2:15:00 | 35 | 40 | 75
2:16:00 | 35 | 40 | 77
2:17:00 | 35 | 40 | 80
2:18:00 | 36 | 40 | 83
2:19:00 | 36 | 40 | 84
2:20:00 | 36 | 40 | 88
2:21:00 | 36 | 40 | 90
2:22:00 | 36 | 40 | 92
2:23:00 | 36 | 40 | 92
2:24:00 | 36 | 40 | 96
2:25:00 | 36 | 40 | 96
2:26:00 | 36 | 40 | 97
2:27:00 | 36 | 40 | 97
2:28:00 | 36 | 40 | 97
2:29:00 | 36 | 40 | 97
2:30:00 | 37 | 40 | 97
2:31:00 | 37 | 40 | 97
2:32:00 | 37 | 40 | 97
2:33:00 | 37 | 40 | 97
2:34:00 | 37 | 40 | 97
2:35:00 | 37 | 40 | 97
2:36:00 | 38 | 40 | 97
2:37:00 | 38 | 40 | 97
2:38:00 | 38 | 40 | 97
2:39:00 | 38 | 40 | 97
2:40:00 | 38 | 40 | 97
2:41:00 | 38 | 40 | 97
2:42:00 | 38 | 40 | 97
2:43:00 | 38 | 40 | 97
2:44:00 | 38 | 40 | 97
2:45:00 | 38 | 40 | 97
2:46:00 | 38 | 40 | 97
2:47:00 | 38 | 40 | 97
2:48:00 | 38 | 40 | 97
2:49:00 | 38 | 40 | 97
2:50:00 | 38 | 40 | 97
2:51:00 | 39 | 40 | 97
2:52:00 | 39 | 40 | 97
2:53:00 | 39 | 40 | 97
2:54:00 | 39 | 40 | 97
2:55:00 | 39 | 40 | 97
2:56:00 | 39 | 40 | 97
2:57:00 | 39 | 40 | 97
2:58:00 | 39 | 40 | 97
2:59:00 | 39 | 40 | 97
3:00:00 | 39 | 40 | 97
3:01:00 | 39 | 40 | 97
3:02:00 | 39 | 40 | 97
3:03:00 | 39 | 40 | 97
3:04:00 | 39 | 40 | 97
3:05:00 | 39 | 40 | 97
3:06:00 | 39 | 40 | 97
3:07:00 | 39 | 40 | 97
3:08:00 | 39 | 40 | 97
3:09:00 | 39 | 40 | 97
3:10:00 | 39 | 40 | 97
3:11:00 | 39 | 40 | 97
3:12:00 | 39 | 40 | 97
3:13:00 | 39 | 40 | 97
3:14:00 | 39 | 40 | 97
3:15:00 | 39 | 40 | 97
3:16:00 | 40 | 40 | 97
3:17:00 | 40 | 40 | 97
3:18:00 | 40 | 40 | 97
3:19:00 | 40 | 40 | 97
3:20:00 | 40 | 40 | 97
3:21:00 | 40 | 40 | 97
3:22:00 | 40 | 40 | 97
3:23:00 | 40 | 40 | 97
3:24:00 | 40 | 40 | 97
3:25:00 | 40 | 40 | 97
3:26:00 | 40 | 40 | 97
3:27:00 | 40 | 40 | 97
3:28:00 | 40 | 40 | 97
3:29:00 | 40 | 40 | 97
3:30:00 | 40 | 40 | 97
3:31:00 | 40 | 40 | 97
3:32:00 | 40 | 40 | 97
3:33:00 | 40 | 40 | 97
3:34:00 | 40 | 40 | 97
3:35:00 | 40 | 40 | 97
3:36:00 | 40 | 40 | 97
3:37:00 | 40 | 40 | 97
3:38:00 | 40 | 40 | 97
3:39:00 | 40 | 40 | 97
3:40:00 | 40 | 40 | 97
3:41:00 | 40 | 40 | 97
3:42:00 | 40 | 40 | 97
3:43:00 | 40 | 40 | 97
3:44:00 | 40 | 40 | 97
3:45:00 | 40 | 40 | 97
3:46:00 | 40 | 40 | 97
3:47:00 | 40 | 40 | 97
3:48:00 | 40 | 40 | 97
3:49:00 | 40 | 40 | 97
3:50:00 | 40 | 40 | 97
3:51:00 | 40 | 40 | 97
3:52:00 | 40 | 40 | 97
3:53:00 | 40 | 40 | 97
3:54:00 | 40 | 40 | 97
3:55:00 | 40 | 40 | 97
3:56:00 | 40 | 40 | 97
3:57:00 | 40 | 40 | 97
3:58:00 | 40 | 40 | 97
3:59:00 | 40 | 40 | 97
4:00:00 | 40 | 40 | 97
4:01:00 | 40 | 40 | 97
4:02:00 | 40 | 40 | 97
4:03:00 | 40 | 40 | 97
4:04:00 | 40 | 40 | 97
4:05:00 | 40 | 40 | 97
4:06:00 | 40 | 40 | 97
4:07:00 | 40 | 40 | 97
4:08:00 | 40 | 40 | 97
4:09:00 | 40 | 40 | 97
4:10:00 | 40 | 40 | 97
4:11:00 | 40 | 40 | 97
4:12:00 | 40 | 40 | 97
4:13:00 | 40 | 40 | 97
4:14:00 | 40 | 40 | 97
4:15:00 | 40 | 40 | 97
4:16:00 | 40 | 40 | 97
4:17:00 | 40 | 40 | 97
4:18:00 | 40 | 40 | 97
4:19:00 | 39 | 40 | 97
4:20:00 | 39 | 40 | 97
4:21:00 | 39 | 40 | 97
4:22:00 | 39 | 40 | 97
4:23:00 | 39 | 40 | 97
4:24:00 | 39 | 40 | 97
4:25:00 | 39 | 40 | 97
4:26:00 | 39 | 40 | 97
4:27:00 | 39 | 40 | 97
4:28:00 | 39 | 40 | 97
4:29:00 | 39 | 40 | 97
4:30:00 | 39 | 40 | 97
4:31:00 | 39 | 40 | 97
4:32:00 | 39 | 40 | 97
4:33:00 | 39 | 40 | 97
4:34:00 | 39 | 40 | 97
4:35:00 | 39 | 40 | 97
4:36:00 | 39 | 40 | 97
4:37:00 | 39 | 40 | 97
4:38:00 | 39 | 40 | 97
4:39:00 | 39 | 40 | 97
4:40:00 | 39 | 40 | 97
4:41:00 | 39 | 40 | 97
4:42:00 | 39 | 40 | 97
4:43:00 | 39 | 40 | 97
4:44:00 | 39 | 40 | 97
4:45:00 | 39 | 40 | 97
4:46:00 | 39 | 40 | 97
4:47:00 | 39 | 40 | 97
4:48:00 | 39 | 40 | 97
4:49:00 | 38 | 40 | 97
4:50:00 | 38 | 40 | 97
4:51:00 | 38 | 40 | 97
4:52:00 | 38 | 40 | 97
4:53:00 | 38 | 40 | 97
4:54:00 | 38 | 40 | 97
4:55:00 | 38 | 40 | 97
4:56:00 | 38 | 40 | 97
4:57:00 | 38 | 40 | 97
4:58:00 | 38 | 40 | 97
4:59:00 | 38 | 40 | 97
5:00:00 | 38 | 40 | 97
5:01:00 | 38 | 40 | 97
5:02:00 | 38 | 40 | 97
5:03:00 | 38 | 40 | 97
5:04:00 | 38 | 40 | 97
5:05:00 | 38 | 40 | 97
5:06:00 | 38 | 40 | 97
5:07:00 | 38 | 40 | 97
5:08:00 | 38 | 40 | 97
5:09:00 | 38 | 40 | 97
5:10:00 | 38 | 40 | 97
5:11:00 | 38 | 40 | 97
5:12:00 | 38 | 40 | 97
5:13:00 | 38 | 40 | 97
5:14:00 | 37 | 40 | 97
5:15:00 | 37 | 40 | 97
5:16:00 | 37 | 40 | 97
5:17:00 | 37 | 40 | 97
5:18:00 | 37 | 40 | 97
5:19:00 | 37 | 40 | 97
5:20:00 | 37 | 40 | 97
5:21:00 | 37 | 40 | 97
5:22:00 | 37 | 40 | 97
5:23:00 | 37 | 40 | 97
5:24:00 | 37 | 40 | 97
5:25:00 | 37 | 40 | 97
5:26:00 | 37 | 40 | 97
5:27:00 | 37 | 40 | 97
5:28:00 | 37 | 40 | 97
5:29:00 | 37 | 40 | 97
5:30:00 | 37 | 40 | 97
5:31:00 | 37 | 40 | 97
5:32:00 | 37 | 40 | 97
5:33:00 | 37 | 40 | 97
5:34:00 | 37 | 40 | 97
5:35:00 | 37 | 40 | 97
5:36:00 | 36 | 40 | 97
5:37:00 | 36 | 40 | 97
5:38:00 | 36 | 40 | 97
5:39:00 | 36 | 40 | 97
5:40:00 | 36 | 40 | 97
5:41:00 | 36 | 40 | 97
5:42:00 | 36 | 40 | 97
5:43:00 | 36 | 40 | 97
5:44:00 | 36 | 40 | 97
5:45:00 | 36 | 40 | 97
5:46:00 | 36 | 40 | 97
5:47:00 | 36 | 40 | 97
5:48:00 | 36 | 40 | 97
5:49:00 | 36 | 40 | 97
5:50:00 | 36 | 40 | 97
5:51:00 | 36 | 40 | 97
5:52:00 | 36 | 40 | 97
5:53:00 | 36 | 40 | 97
5:54:00 | 36 | 40 | 97
5:55:00 | 36 | 40 | 97
5:56:00 | 36 | 40 | 97
5:57:00 | 36 | 40 | 97
5:58:00 | 36 | 40 | 97
5:59:00 | 35 | 40 | 97
6:00:00 | 35 | 40 | 97
6:01:00 | 35 | 40 | 97
6:02:00 | 35 | 40 | 97
6:03:00 | 35 | 40 | 97
6:04:00 | 35 | 40 | 97
6:05:00 | 35 | 40 | 97
6:06:00 | 35 | 40 | 97
6:07:00 | 35 | 40 | 97
6:08:00 | 35 | 40 | 97
6:09:00 | 35 | 40 | 97
6:10:00 | 35 | 40 | 97
6:11:00 | 35 | 40 | 97
6:12:00 | 35 | 40 | 97
6:13:00 | 35 | 40 | 97
6:14:00 | 35 | 40 | 97
6:15:00 | 35 | 40 | 97
6:16:00 | 35 | 40 | 97
6:17:00 | 35 | 40 | 97
6:18:00 | 35 | 40 | 97
6:19:00 | 35 | 40 | 97
6:20:00 | 35 | 40 | 97
6:21:00 | 34 | 40 | 97
6:22:00 | 34 | 40 | 97
6:23:00 | 34 | 40 | 97
6:24:00 | 34 | 40 | 97
6:25:00 | 34 | 40 | 97
6:26:00 | 34 | 40 | 97
6:27:00 | 34 | 40 | 97
6:28:00 | 34 | 40 | 97
6:29:00 | 34 | 40 | 97
6:30:00 | 34 | 40 | 97
6:31:00 | 34 | 40 | 97
6:32:00 | 34 | 40 | 97
6:33:00 | 34 | 40 | 97
6:34:00 | 34 | 40 | 97
6:35:00 | 34 | 40 | 97
6:36:00 | 34 | 40 | 97
6:37:00 | 34 | 40 | 97
6:38:00 | 34 | 40 | 97
6:39:00 | 34 | 40 | 97
6:40:00 | 34 | 40 | 97
6:41:00 | 34 | 40 | 97
6:42:00 | 34 | 40 | 97
6:43:00 | 34 | 40 | 97
6:44:00 | 34 | 40 | 97
6:45:00 | 34 | 40 | 97
6:46:00 | 33 | 40 | 97
6:47:00 | 33 | 40 | 97
6:48:00 | 33 | 40 | 97
6:49:00 | 33 | 40 | 97
6:50:00 | 33 | 40 | 97
6:51:00 | 33 | 40 | 97
6:52:00 | 33 | 40 | 97
6:53:00 | 33 | 40 | 97
6:54:00 | 33 | 40 | 97
6:55:00 | 33 | 40 | 97
6:56:00 | 33 | 40 | 97
6:57:00 | 33 | 40 | 97
6:58:00 | 33 | 40 | 97
6:59:00 | 33 | 40 | 97
7:00:00 | 33 | 40 | 97
7:01:00 | 33 | 40 | 97
7:02:00 | 33 | 40 | 97
7:03:00 | 33 | 40 | 97
7:04:00 | 33 | 40 | 97
7:05:00 | 33 | 40 | 97
7:06:00 | 33 | 40 | 97
7:07:00 | 33 | 40 | 97
7:08:00 | 33 | 40 | 97
7:09:00 | 33 | 40 | 97
7:10:00 | 33 | 40 | 97
7:11:00 | 33 | 40 | 97
7:12:00 | 33 | 40 | 97
7:13:00 | 33 | 40 | 97
7:14:00 | 32 | 40 | 97
7:15:00 | 32 | 40 | 97
7:16:00 | 32 | 40 | 97
7:17:00 | 32 | 40 | 97
7:18:00 | 32 | 40 | 97
7:19:00 | 32 | 40 | 97
7:20:00 | 32 | 40 | 97
7:21:00 | 32 | 40 | 97
7:22:00 | 32 | 40 | 97
7:23:00 | 32 | 40 | 97
7:24:00 | 32 | 40 | 97
7:25:00 | 32 | 40 | 97
7:26:00 | 32 | 40 | 97
7:27:00 | 32 | 40 | 97
7:28:00 | 32 | 40 | 97
7:29:00 | 32 | 40 | 97
7:30:00 | 32 | 40 | 97
7:31:00 | 32 | 40 | 97
7:32:00 | 32 | 40 | 97
7:33:00 | 32 | 40 | 97
7:34:00 | 32 | 40 | 97
7:35:00 | 32 | 40 | 97
7:36:00 | 32 | 40 | 97
7:37:00 | 32 | 40 | 97
7:38:00 | 32 | 40 | 97
7:39:00 | 32 | 40 | 97
7:40:00 | 32 | 40 | 97
7:41:00 | 32 | 40 | 97
7:42:00 | 32 | 40 | 97
7:43:00 | 32 | 40 | 97
7:44:00 | 32 | 40 | 97
7:45:00 | 32 | 40 | 97
7:46:00 | 32 | 40 | 97
7:47:00 | 32 | 40 | 97
7:48:00 | 31 | 40 | 97
7:49:00 | 32 | 40 | 97
7:50:00 | 31 | 40 | 97
7:51:00 | 31 | 40 | 97
7:52:00 | 31 | 40 | 97
7:53:00 | 31 | 40 | 97
7:54:00 | 31 | 40 | 97
7:55:00 | 31 | 40 | 97
7:56:00 | 31 | 40 | 97
7:57:00 | 31 | 40 | 97
7:58:00 | 31 | 40 | 97
7:59:00 | 31 | 40 | 97
8:00:00 | 31 | 40 | 97
8:01:00 | 31 | 40 | 97
8:02:00 | 31 | 40 | 97
8:03:00 | 31 | 40 | 97
8:04:00 | 31 | 40 | 97
8:05:00 | 31 | 40 | 97
8:06:00 | 31 | 40 | 97
8:07:00 | 31 | 40 | 97
8:08:00 | 31 | 40 | 97
8:09:00 | 31 | 40 | 97
8:10:00 | 31 | 40 | 97
8:11:00 | 31 | 40 | 97
8:12:00 | 31 | 40 | 97
8:13:00 | 31 | 40 | 97
8:14:00 | 31 | 40 | 97
8:15:00 | 31 | 40 | 97
8:16:00 | 31 | 40 | 97
8:17:00 | 31 | 40 | 97
8:18:00 | 31 | 40 | 97
8:19:00 | 31 | 40 | 97
8:20:00 | 31 | 40 | 97
8:21:00 | 31 | 40 | 97
8:22:00 | 31 | 40 | 97
8:23:00 | 31 | 40 | 97
8:24:00 | 31 | 40 | 97
8:25:00 | 31 | 40 | 97
8:26:00 | 31 | 40 | 97
8:27:00 | 31 | 40 | 97
8:28:00 | 31 | 40 | 97
8:29:00 | 30 | 40 | 97
8:30:00 | 31 | 40 | 97
8:31:00 | 30 | 40 | 97
8:32:00 | 30 | 40 | 97
8:33:00 | 30 | 40 | 97
8:34:00 | 30 | 40 | 97
8:35:00 | 30 | 40 | 97
8:36:00 | 30 | 40 | 97
8:37:00 | 30 | 40 | 97
8:38:00 | 30 | 40 | 97
8:39:00 | 30 | 40 | 97
8:40:00 | 30 | 40 | 97
8:41:00 | 30 | 40 | 97
8:42:00 | 30 | 40 | 97
8:43:00 | 30 | 40 | 97
8:44:00 | 30 | 40 | 97
8:45:00 | 30 | 40 | 97
8:46:00 | 30 | 40 | 97
8:47:00 | 30 | 40 | 97
8:48:00 | 30 | 40 | 97
8:49:00 | 30 | 40 | 97
8:50:00 | 30 | 40 | 97
8:51:00 | 30 | 40 | 97
8:52:00 | 30 | 40 | 97
8:53:00 | 30 | 40 | 97
8:54:00 | 30 | 40 | 97
8:55:00 | 30 | 40 | 97
8:56:00 | 30 | 40 | 97
8:57:00 | 30 | 40 | 97
8:58:00 | 30 | 40 | 97
8:59:00 | 30 | 40 | 97
9:00:00 | 30 | 40 | 97
9:01:00 | 30 | 40 | 97
9:02:00 | 30 | 40 | 97
9:03:00 | 30 | 40 | 97
9:04:00 | 30 | 40 | 97
9:05:00 | 30 | 40 | 97
9:06:00 | 30 | 40 | 97
9:07:00 | 30 | 40 | 97
9:08:00 | 30 | 40 | 97
9:09:00 | 30 | 40 | 97
9:10:00 | 30 | 40 | 97
9:11:00 | 30 | 40 | 97
9:12:00 | 30 | 40 | 97
9:13:00 | 30 | 40 | 97
9:14:00 | 30 | 40 | 97
9:15:00 | 30 | 40 | 97
9:16:00 | 30 | 40 | 97
9:17:00 | 30 | 40 | 97
9:18:00 | 30 | 40 | 97
9:19:00 | 30 | 40 | 97
9:20:00 | 30 | 40 | 97
9:21:00 | 30 | 40 | 97
9:22:00 | 30 | 40 | 97
9:23:00 | 29 | 40 | 97
9:24:00 | 29 | 40 | 97
9:25:00 | 29 | 40 | 97
9:26:00 | 29 | 40 | 97
9:27:00 | 29 | 40 | 97
9:28:00 | 29 | 40 | 97
9:29:00 | 29 | 40 | 97
9:30:00 | 29 | 40 | 97
9:31:00 | 29 | 40 | 97
9:32:00 | 29 | 40 | 97
9:33:00 | 29 | 40 | 97
9:34:00 | 29 | 40 | 97
9:35:00 | 29 | 40 | 97
9:36:00 | 29 | 40 | 97
9:37:00 | 29 | 40 | 97
9:38:00 | 29 | 40 | 96
9:39:00 | 29 | 40 | 96
9:40:00 | 29 | 40 | 96
9:41:00 | 29 | 40 | 96
9:42:00 | 29 | 40 | 96
9:43:00 | 29 | 40 | 96
9:44:00 | 29 | 40 | 96
9:45:00 | 29 | 40 | 96
9:46:00 | 29 | 40 | 96
9:47:00 | 29 | 40 | 96
9:48:00 | 29 | 40 | 96
9:49:00 | 29 | 40 | 96
9:50:00 | 29 | 40 | 96
9:51:00 | 29 | 40 | 96
9:52:00 | 29 | 40 | 96
9:53:00 | 29 | 40 | 96
9:54:00 | 29 | 40 | 96
9:55:00 | 29 | 40 | 96
9:56:00 | 29 | 40 | 96
9:57:00 | 29 | 40 | 96
9:58:00 | 29 | 40 | 96
9:59:00 | 29 | 40 | 96
10:00:00 | 29 | 40 | 96
10:01:00 | 29 | 40 | 96
10:02:00 | 29 | 40 | 96
10:03:00 | 29 | 40 | 96
10:04:00 | 29 | 40 | 96
10:05:00 | 29 | 40 | 96
10:06:00 | 29 | 40 | 96
10:07:00 | 29 | 40 | 96
10:08:00 | 29 | 40 | 96
10:09:00 | 29 | 40 | 96
10:10:00 | 29 | 40 | 96
10:11:00 | 29 | 40 | 96
10:12:00 | 29 | 40 | 96
10:13:00 | 29 | 40 | 96
10:14:00 | 29 | 40 | 96
10:15:00 | 29 | 40 | 96
10:16:00 | 29 | 40 | 96
10:17:00 | 29 | 40 | 96
10:18:00 | 29 | 40 | 96
10:19:00 | 29 | 40 | 96
10:20:00 | 29 | 40 | 96
10:21:00 | 29 | 40 | 96
10:22:00 | 29 | 40 | 96
10:23:00 | 29 | 40 | 96
10:24:00 | 29 | 40 | 96
10:25:00 | 29 | 40 | 96
10:26:00 | 28 | 40 | 96
10:27:00 | 29 | 40 | 96
10:28:00 | 28 | 40 | 96
10:29:00 | 28 | 40 | 96
10:30:00 | 28 | 40 | 96
10:31:00 | 28 | 40 | 96
10:32:00 | 28 | 40 | 96
10:33:00 | 28 | 40 | 96
10:34:00 | 28 | 40 | 96
10:35:00 | 28 | 40 | 96
10:36:00 | 28 | 40 | 96
10:37:00 | 28 | 40 | 96
10:38:00 | 28 | 40 | 96
10:39:00 | 28 | 40 | 96
10:40:00 | 28 | 40 | 96
10:41:00 | 28 | 40 | 96
10:42:00 | 28 | 40 | 96
10:43:00 | 28 | 40 | 96
10:44:00 | 28 | 40 | 96
10:45:00 | 28 | 40 | 96
10:46:00 | 28 | 40 | 96
10:47:00 | 28 | 40 | 96
10:48:00 | 28 | 40 | 96
10:49:00 | 28 | 40 | 96
10:50:00 | 28 | 40 | 96
10:51:00 | 28 | 40 | 96
10:52:00 | 28 | 40 | 96
10:53:00 | 28 | 40 | 96
10:54:00 | 28 | 40 | 96
10:55:00 | 28 | 40 | 96
10:56:00 | 28 | 40 | 96
10:57:00 | 28 | 40 | 96
10:58:00 | 28 | 40 | 96
10:59:00 | 28 | 40 | 96
11:00:00 | 28 | 40 | 96
11:01:00 | 28 | 40 | 96
11:02:00 | 28 | 40 | 96
11:03:00 | 28 | 40 | 96
11:04:00 | 28 | 40 | 96
11:05:00 | 28 | 40 | 96
11:06:00 | 28 | 40 | 96
11:07:00 | 28 | 40 | 96
11:08:00 | 28 | 40 | 96
11:09:00 | 28 | 40 | 96
11:10:00 | 28 | 40 | 96
11:11:00 | 28 | 40 | 96
11:12:00 | 28 | 40 | 96
11:13:00 | 28 | 40 | 96
11:14:00 | 28 | 40 | 96
11:15:00 | 28 | 40 | 96
11:16:00 | 28 | 40 | 96
11:17:00 | 28 | 40 | 96
11:18:00 | 28 | 40 | 96
11:19:00 | 28 | 40 | 96
11:20:00 | 28 | 40 | 96
11:21:00 | 28 | 40 | 96
11:22:00 | 28 | 40 | 96
11:23:00 | 28 | 40 | 96
11:24:00 | 28 | 40 | 96
11:25:00 | 28 | 40 | 96
11:26:00 | 28 | 40 | 96
11:27:00 | 28 | 40 | 96
11:28:00 | 28 | 40 | 96
11:29:00 | 28 | 40 | 96
11:30:00 | 28 | 40 | 96
11:31:00 | 28 | 40 | 96
11:32:00 | 28 | 40 | 96
11:33:00 | 28 | 40 | 96
11:34:00 | 28 | 40 | 96
11:35:00 | 28 | 40 | 96
11:36:00 | 28 | 40 | 96
11:37:00 | 28 | 40 | 96
11:38:00 | 28 | 40 | 96
11:39:00 | 28 | 40 | 96
11:40:00 | 28 | 40 | 96
11:41:00 | 28 | 40 | 96
11:42:00 | 28 | 40 | 96
11:43:00 | 28 | 40 | 96
11:44:00 | 28 | 40 | 96
11:45:00 | 28 | 40 | 96
11:46:00 | 28 | 40 | 96
11:47:00 | 28 | 40 | 96
11:48:00 | 27 | 40 | 96
11:49:00 | 28 | 40 | 96
11:50:00 | 28 | 40 | 96
11:51:00 | 28 | 40 | 96
11:52:00 | 27 | 40 | 96
11:53:00 | 27 | 40 | 96
11:54:00 | 27 | 40 | 96
11:55:00 | 27 | 40 | 96
11:56:00 | 27 | 40 | 96
11:57:00 | 27 | 40 | 96
11:58:00 | 27 | 40 | 96
11:59:00 | 27 | 40 | 96
12:00:00 | 27 | 40 | 96
12:01:00 | 27 | 40 | 96
12:02:00 | 27 | 40 | 96
12:03:00 | 27 | 40 | 96
12:04:00 | 27 | 40 | 96
12:05:00 | 27 | 40 | 96
12:06:00 | 27 | 40 | 96
12:07:00 | 27 | 40 | 96
12:08:00 | 27 | 40 | 96
12:09:00 | 27 | 40 | 96
12:10:00 | 27 | 40 | 96
12:11:00 | 27 | 40 | 96
12:12:00 | 27 | 40 | 96
12:13:00 | 27 | 40 | 96
12:14:00 | 27 | 40 | 96
12:15:00 | 27 | 40 | 96
12:16:00 | 27 | 40 | 96
12:17:00 | 27 | 41 | 96
12:18:00 | 27 | 40 | 96
12:19:00 | 27 | 40 | 97
12:20:00 | 27 | 41 | 97
12:21:00 | 27 | 40 | 97
12:22:00 | 27 | 40 | 97
12:23:00 | 27 | 40 | 97
12:24:00 | 27 | 40 | 97
12:25:00 | 27 | 40 | 97
12:26:00 | 27 | 40 | 97
12:27:00 | 27 | 40 | 97
12:28:00 | 27 | 40 | 97
12:29:00 | 27 | 40 | 97
12:30:00 | 27 | 40 | 97
12:31:00 | 27 | 40 | 97
12:32:00 | 27 | 40 | 97
12:33:00 | 27 | 40 | 97
12:34:00 | 27 | 40 | 97
12:35:00 | 27 | 40 | 97
12:36:00 | 27 | 40 | 97
12:37:00 | 27 | 40 | 97
12:38:00 | 27 | 40 | 97
12:39:00 | 27 | 40 | 97
12:40:00 | 27 | 40 | 97
12:41:00 | 27 | 40 | 97
12:42:00 | 27 | 40 | 97
12:43:00 | 27 | 40 | 97
12:44:00 | 27 | 40 | 97
12:45:00 | 27 | 40 | 97
12:46:00 | 27 | 40 | 97
12:47:00 | 27 | 40 | 97
12:48:00 | 27 | 40 | 97
12:49:00 | 27 | 40 | 97
12:50:00 | 27 | 40 | 97
12:51:00 | 27 | 40 | 97
12:52:00 | 27 | 40 | 97
12:53:00 | 27 | 40 | 97
12:54:00 | 27 | 40 | 97
12:55:00 | 27 | 40 | 97
12:56:00 | 27 | 40 | 97
12:57:00 | 27 | 40 | 97
12:58:00 | 27 | 40 | 97
12:59:00 | 27 | 40 | 97
13:00:00 | 27 | 40 | 97
13:01:00 | 27 | 40 | 97
13:02:00 | 27 | 40 | 97
13:03:00 | 27 | 40 | 97
13:04:00 | 27 | 40 | 97
13:05:00 | 27 | 40 | 97
13:06:00 | 27 | 40 | 97
13:07:00 | 27 | 40 | 97
13:08:00 | 27 | 40 | 97
13:09:00 | 27 | 40 | 97
13:10:00 | 27 | 40 | 97
13:11:00 | 27 | 40 | 97
13:12:00 | 27 | 40 | 97
13:13:00 | 27 | 40 | 97
13:14:00 | 27 | 40 | 96
13:15:00 | 27 | 40 | 97
13:16:00 | 27 | 40 | 97
13:17:00 | 27 | 40 | 96
13:18:00 | 27 | 40 | 97
13:19:00 | 27 | 40 | 96
13:20:00 | 27 | 40 | 96
13:21:00 | 27 | 40 | 96
13:22:00 | 27 | 40 | 96
13:23:00 | 27 | 40 | 96
13:24:00 | 27 | 40 | 96
13:25:00 | 27 | 40 | 96
13:26:00 | 26 | 40 | 97
13:27:00 | 27 | 40 | 96
13:28:00 | 27 | 40 | 96
13:29:00 | 27 | 40 | 96
13:30:00 | 26 | 40 | 96
13:31:00 | 26 | 40 | 96
13:32:00 | 27 | 40 | 96
13:33:00 | 26 | 40 | 96
13:34:00 | 26 | 40 | 96
13:35:00 | 26 | 40 | 96
13:36:00 | 26 | 40 | 96
13:37:00 | 26 | 40 | 96
13:38:00 | 26 | 40 | 96
13:39:00 | 26 | 40 | 96
13:40:00 | 26 | 40 | 96
13:41:00 | 26 | 40 | 97
13:42:00 | 26 | 40 | 97
13:43:00 | 26 | 40 | 97
13:44:00 | 26 | 40 | 97
13:45:00 | 26 | 40 | 97
13:46:00 | 26 | 40 | 97
13:47:00 | 26 | 40 | 97
13:48:00 | 26 | 40 | 97
13:49:00 | 26 | 40 | 97
13:50:00 | 26 | 40 | 97
13:51:00 | 26 | 40 | 97
13:52:00 | 26 | 40 | 97
13:53:00 | 26 | 40 | 97
13:54:00 | 26 | 40 | 97
13:55:00 | 26 | 40 | 97
13:56:00 | 26 | 40 | 97
13:57:00 | 26 | 40 | 97
13:58:00 | 26 | 40 | 97
13:59:00 | 26 | 40 | 97
14:00:00 | 26 | 40 | 97
14:01:00 | 26 | 40 | 97
14:02:00 | 26 | 40 | 97
14:03:00 | 26 | 40 | 97
14:04:00 | 26 | 40 | 97
14:05:00 | 26 | 40 | 97
14:06:00 | 26 | 40 | 97
14:07:00 | 26 | 40 | 97
14:08:00 | 26 | 40 | 97
14:09:00 | 26 | 40 | 97
14:10:00 | 26 | 40 | 97
14:11:00 | 26 | 40 | 97
14:12:00 | 26 | 40 | 97
14:13:00 | 26 | 40 | 97
14:14:00 | 26 | 40 | 97
14:15:00 | 26 | 40 | 97
14:16:00 | 26 | 40 | 97
14:17:00 | 26 | 40 | 97
14:18:00 | 26 | 40 | 97
14:19:00 | 26 | 40 | 97
14:20:00 | 26 | 40 | 97
14:21:00 | 26 | 40 | 97
14:22:00 | 26 | 40 | 97
14:23:00 | 26 | 40 | 97
14:24:00 | 26 | 40 | 97
14:25:00 | 26 | 40 | 97
14:26:00 | 26 | 40 | 97
14:27:00 | 26 | 40 | 97
14:28:00 | 26 | 40 | 97
14:29:00 | 26 | 40 | 97
14:30:00 | 26 | 40 | 97
14:31:00 | 26 | 40 | 97
14:32:00 | 26 | 40 | 97
14:33:00 | 26 | 40 | 97
14:34:00 | 26 | 40 | 97
14:35:00 | 26 | 40 | 97
14:36:00 | 26 | 40 | 97
14:37:00 | 26 | 40 | 97
14:38:00 | 26 | 40 | 97
14:39:00 | 26 | 40 | 97
14:40:00 | 26 | 40 | 97
14:41:00 | 26 | 40 | 97
14:42:00 | 26 | 40 | 97
14:43:00 | 26 | 40 | 97
14:44:00 | 26 | 40 | 97
14:45:00 | 26 | 40 | 97
14:46:00 | 26 | 40 | 97
14:47:00 | 26 | 40 | 97
14:48:00 | 26 | 40 | 97
14:49:00 | 26 | 40 | 97
14:50:00 | 26 | 40 | 97
14:51:00 | 26 | 40 | 97
14:52:00 | 26 | 40 | 97
14:53:00 | 26 | 40 | 97
14:54:00 | 26 | 40 | 97
14:55:00 | 26 | 40 | 97
14:56:00 | 26 | 40 | 97
14:57:00 | 26 | 40 | 97
14:58:00 | 26 | 40 | 97
14:59:00 | 26 | 40 | 97
15:00:00 | 26 | 40 | 97
15:01:00 | 26 | 40 | 97
15:02:00 | 26 | 40 | 97
15:03:00 | 26 | 40 | 97
15:04:00 | 26 | 40 | 97
15:05:00 | 26 | 40 | 97
15:06:00 | 26 | 40 | 97
15:07:00 | 26 | 40 | 97
15:08:00 | 26 | 40 | 97
15:09:00 | 26 | 40 | 97
15:10:00 | 26 | 40 | 97
15:11:00 | 26 | 40 | 97
15:12:00 | 26 | 40 | 97
15:13:00 | 26 | 40 | 97
15:14:00 | 26 | 40 | 97
15:15:00 | 26 | 40 | 97
15:16:00 | 26 | 40 | 97
15:17:00 | 26 | 40 | 97
15:18:00 | 26 | 40 | 97
15:19:00 | 26 | 40 | 97
15:20:00 | 26 | 40 | 97
15:21:00 | 26 | 40 | 97
15:22:00 | 26 | 40 | 97
15:23:00 | 26 | 40 | 97
15:24:00 | 26 | 40 | 97
15:25:00 | 26 | 40 | 97
15:26:00 | 26 | 40 | 97
15:27:00 | 26 | 40 | 97
15:28:00 | 26 | 40 | 97
15:29:00 | 26 | 40 | 97
15:30:00 | 26 | 40 | 97
15:31:00 | 26 | 40 | 97
15:32:00 | 26 | 40 | 97
15:33:00 | 26 | 40 | 97
15:34:00 | 26 | 40 | 97
15:35:00 | 26 | 40 | 97
15:36:00 | 26 | 40 | 97
15:37:00 | 26 | 40 | 97
15:38:00 | 26 | 40 | 97
15:39:00 | 26 | 40 | 97
15:40:00 | 26 | 40 | 97
15:41:00 | 26 | 40 | 97
15:42:00 | 26 | 40 | 97
15:43:00 | 26 | 40 | 97
15:44:00 | 26 | 40 | 97
15:45:00 | 26 | 40 | 97
15:46:00 | 26 | 40 | 97
15:47:00 | 26 | 40 | 97
15:48:00 | 26 | 40 | 97
15:49:00 | 26 | 40 | 97
15:50:00 | 26 | 40 | 97
15:51:00 | 26 | 40 | 97
15:52:00 | 25 | 40 | 97
15:53:00 | 26 | 40 | 97
15:54:00 | 25 | 40 | 97
15:55:00 | 26 | 40 | 97
15:56:00 | 25 | 40 | 97
15:57:00 | 25 | 40 | 97
15:58:00 | 26 | 40 | 97
15:59:00 | 25 | 40 | 97
16:00:00 | 26 | 40 | 97
16:01:00 | 25 | 40 | 97
16:02:00 | 25 | 40 | 97
16:03:00 | 25 | 40 | 97
16:04:00 | 25 | 35 | 97
16:05:00 | 25 | 30 | 97