## Sheet1
Колонка_1 | Колонка_2 | Колонка_3 | Колонка_4
--Test Summary--
Full Path and File Name
Instrument Name | 7222 #2
Instrument Type | Consistometer
Instrument Serial Number | 128
Test Start Date | 11.06.2002
Test Start Time | 20:34:19
Test Stop Date | 11.06.2002
Test Stop Time | 23:41:20
Test Length | 3:07:01
Final Sample Time Offset | 3:07:00
Controller Schedule Name
Sampling Period | 60 seconds
Comments | MPa: 40(30min); T: 35C(30min); field water, dry blending
Information | WellID | Toravey
Information | Customer | Usinsk
Information | CementClass | A
Information | CementMfr | Suhoy Log
Information | Additives | 0.8%TDF-1+0.2%TR-1
Information | Density | 1900
Information | BHCT | 35
Information | BHST | 40
Information | FluidLoss | 32cc/30min
Information | JobType | Research
Calculated Value | Thickening_Time | 3:04:00
Calculated Value | Setting Time | N/A
Initial Temperature (C) | 26 C
Final Temperature (C) | 36 C
Initial Pressure (MPa) | 1 MPa
Final Pressure (MPa) | 40 MPa
Initial Consistency (Bc) | 14 Bc
Final Consistency (Bc) | 76 Bc
--Data--
Time (HH:MM:SS) | Temperature (C) | Pressure (MPa) | Consistency (Bc)
0:00:00 | 26 | 1 | 14
0:01:00 | 26 | 3 | 15
0:02:00 | 26 | 5 | 14
0:03:00 | 26 | 6 | 15
0:04:00 | 26 | 7 | 15
0:05:00 | 26 | 8 | 14
0:06:00 | 26 | 9 | 15
0:07:00 | 26 | 11 | 15
0:08:00 | 27 | 12 | 15
0:09:00 | 27 | 14 | 15
0:10:00 | 27 | 15 | 15
0:11:00 | 28 | 16 | 15
0:12:00 | 28 | 17 | 14
0:13:00 | 28 | 18 | 14
0:14:00 | 29 | 20 | 14
0:15:00 | 29 | 21 | 14
0:16:00 | 29 | 22 | 14
0:17:00 | 30 | 23 | 14
0:18:00 | 30 | 25 | 14
0:19:00 | 30 | 26 | 14
0:20:00 | 31 | 27 | 14
0:21:00 | 31 | 28 | 14
0:22:00 | 32 | 30 | 14
0:23:00 | 32 | 31 | 14
0:24:00 | 32 | 32 | 14
0:25:00 | 33 | 34 | 14
0:26:00 | 33 | 35 | 14
0:27:00 | 33 | 36 | 14
0:28:00 | 33 | 38 | 14
0:29:00 | 34 | 39 | 14
0:30:00 | 34 | 40 | 14
0:31:00 | 34 | 40 | 14
0:32:00 | 34 | 40 | 14
0:33:00 | 35 | 40 | 14
0:34:00 | 35 | 40 | 14
0:35:00 | 35 | 40 | 14
0:36:00 | 35 | 40 | 14
0:37:00 | 35 | 40 | 14
0:38:00 | 35 | 40 | 14
0:39:00 | 35 | 40 | 14
0:40:00 | 35 | 40 | 14
0:41:00 | 35 | 40 | 14
0:42:00 | 35 | 40 | 14
0:43:00 | 35 | 40 | 14
0:44:00 | 35 | 40 | 14
0:45:00 | 35 | 40 | 15
0:46:00 | 35 | 40 | 15
0:47:00 | 34 | 40 | 15
0:48:00 | 34 | 40 | 15
0:49:00 | 34 | 40 | 15
0:50:00 | 34 | 40 | 15
0:51:00 | 34 | 40 | 15
0:52:00 | 34 | 40 | 15
0:53:00 | 34 | 40 | 15
0:54:00 | 34 | 40 | 15
0:55:00 | 34 | 40 | 16
0:56:00 | 34 | 40 | 16
0:57:00 | 34 | 40 | 16
0:58:00 | 34 | 40 | 16
0:59:00 | 34 | 41 | 16
1:00:00 | 34 | 41 | 16
1:01:00 | 34 | 41 | 16
1:02:00 | 34 | 41 | 16
1:03:00 | 34 | 41 | 16
1:04:00 | 34 | 41 | 16
1:05:00 | 34 | 41 | 16
1:06:00 | 34 | 41 | 16
1:07:00 | 34 | 41 | 16
1:08:00 | 34 | 41 | 16
1:09:00 | 34 | 41 | 16
1:10:00 | 34 | 41 | 17
1:11:00 | 34 | 41 | 17
1:12:00 | 34 | 41 | 18
1:13:00 | 34 | 41 | 18
1:14:00 | 34 | 41 | 18
1:15:00 | 34 | 41 | 18
1:16:00 | 34 | 41 | 18
1:17:00 | 34 | 41 | 18
1:18:00 | 34 | 41 | 18
1:19:00 | 34 | 41 | 18
1:20:00 | 34 | 41 | 18
1:21:00 | 34 | 41 | 18
1:22:00 | 34 | 41 | 18
1:23:00 | 34 | 41 | 18
1:24:00 | 34 | 41 | 18
1:25:00 | 34 | 41 | 18
1:26:00 | 34 | 41 | 18
1:27:00 | 34 | 41 | 18
1:28:00 | 34 | 41 | 19
1:29:00 | 34 | 41 | 20
1:30:00 | 34 | 41 | 20
1:31:00 | 34 | 41 | 20
1:32:00 | 34 | 41 | 21
1:33:00 | 34 | 41 | 21
1:34:00 | 34 | 41 | 21
1:35:00 | 34 | 41 | 21
1:36:00 | 34 | 41 | 21
1:37:00 | 34 | 41 | 21
1:38:00 | 34 | 41 | 22
1:39:00 | 34 | 41 | 22
1:40:00 | 34 | 41 | 22
1:41:00 | 34 | 41 | 23
1:42:00 | 34 | 41 | 23
1:43:00 | 34 | 41 | 23
1:44:00 | 34 | 41 | 24
1:45:00 | 34 | 41 | 24
1:46:00 | 34 | 41 | 24
1:47:00 | 34 | 41 | 24
1:48:00 | 34 | 41 | 24
1:49:00 | 34 | 41 | 24
1:50:00 | 34 | 41 | 24
1:51:00 | 34 | 41 | 25
1:52:00 | 34 | 41 | 25
1:53:00 | 34 | 41 | 25
1:54:00 | 34 | 41 | 25
1:55:00 | 34 | 41 | 25
1:56:00 | 34 | 41 | 26
1:57:00 | 34 | 41 | 26
1:58:00 | 34 | 41 | 26
1:59:00 | 34 | 41 | 28
2:00:00 | 34 | 41 | 28
2:01:00 | 34 | 41 | 28
2:02:00 | 34 | 41 | 28
2:03:00 | 34 | 41 | 28
2:04:00 | 34 | 41 | 28
2:05:00 | 34 | 41 | 28
2:06:00 | 34 | 41 | 30
2:07:00 | 34 | 41 | 30
2:08:00 | 34 | 40 | 30
2:09:00 | 34 | 41 | 30
2:10:00 | 34 | 40 | 30
2:11:00 | 34 | 41 | 30
2:12:00 | 34 | 41 | 32
2:13:00 | 34 | 41 | 32
2:14:00 | 34 | 41 | 34
2:15:00 | 34 | 41 | 34
2:16:00 | 34 | 41 | 35
2:17:00 | 34 | 40 | 35
2:18:00 | 34 | 40 | 36
2:19:00 | 34 | 40 | 36
2:20:00 | 34 | 40 | 37
2:21:00 | 34 | 40 | 38
2:22:00 | 34 | 41 | 39
2:23:00 | 34 | 40 | 39
2:24:00 | 34 | 40 | 40
2:25:00 | 34 | 40 | 40
2:26:00 | 34 | 40 | 40
2:27:00 | 34 | 40 | 41
2:28:00 | 34 | 40 | 41
2:29:00 | 34 | 40 | 42
2:30:00 | 34 | 40 | 43
2:31:00 | 35 | 40 | 43
2:32:00 | 35 | 40 | 43
2:33:00 | 35 | 40 | 43
2:34:00 | 35 | 40 | 43
2:35:00 | 35 | 40 | 43
2:36:00 | 35 | 40 | 44
2:37:00 | 35 | 40 | 44
2:38:00 | 35 | 40 | 44
2:39:00 | 35 | 40 | 45
2:40:00 | 35 | 40 | 46
2:41:00 | 35 | 40 | 46
2:42:00 | 35 | 40 | 47
2:43:00 | 35 | 40 | 48
2:44:00 | 35 | 40 | 48
2:45:00 | 35 | 40 | 49
2:46:00 | 35 | 40 | 50
2:47:00 | 35 | 40 | 50
2:48:00 | 35 | 40 | 53
2:49:00 | 35 | 40 | 54
2:50:00 | 35 | 40 | 55
2:51:00 | 35 | 40 | 56
2:52:00 | 35 | 40 | 57
2:53:00 | 35 | 40 | 58
2:54:00 | 35 | 40 | 62
2:55:00 | 35 | 40 | 62
2:56:00 | 35 | 40 | 62
2:57:00 | 35 | 40 | 64
2:58:00 | 35 | 40 | 65
2:59:00 | 35 | 40 | 66
3:00:00 | 36 | 40 | 68
3:01:00 | 36 | 40 | 68
3:02:00 | 36 | 40 | 70
3:03:00 | 36 | 40 | 71
3:04:00 | 36 | 40 | 73
3:05:00 | 36 | 40 | 74
3:06:00 | 36 | 40 | 75
3:07:00 | 36 | 40 | 76