## Sheet1
Колонка_1 | Колонка_2 | Колонка_3 | Колонка_4
--Test Summary--
Full Path and File Name
Instrument Name | 7222 #2
Instrument Type | Consistometer
Instrument Serial Number | 128
Test Start Date | 05.02.2002
Test Start Time | 22:12:59
Test Stop Date | 06.02.2002
Test Stop Time | 4:34:45
Test Length | 6:21:46
Final Sample Time Offset | 6:21:00
Controller Schedule Name
Sampling Period | 60 seconds
Comments | MPa: 30(60min); T: 35C(60min); tap water; dry blending
Information | WellID
Information | Customer | Usinsk
Information | CementClass | G
Information | CementMfr | Dyckerhoff
Information | Additives | 1.25%SMS+1.25%TC-101
Information | Density | 1400
Information | BHCT | 35
Information | BHST | 50
Information | FluidLoss
Information | JobType | Research
Calculated Value | Thickening_Time | N/A
Calculated Value | Setting Time | N/A
Initial Temperature (C) | 24 C
Final Temperature (C) | 34 C
Initial Pressure (MPa) | 1 MPa
Final Pressure (MPa) | 30 MPa
Initial Consistency (Bc) | 16 Bc
Final Consistency (Bc) | 45 Bc
--Data--
Time (HH:MM:SS) | Temperature (C) | Pressure (MPa) | Consistency (Bc)
0:00:00 | 24 | 1 | 16
0:01:00 | 24 | 3 | 18
0:02:00 | 24 | 3 | 17
0:03:00 | 24 | 3 | 17
0:04:00 | 24 | 4 | 17
0:05:00 | 24 | 4 | 17
0:06:00 | 24 | 5 | 17
0:07:00 | 24 | 5 | 18
0:08:00 | 24 | 6 | 18
0:09:00 | 24 | 6 | 17
0:10:00 | 24 | 7 | 18
0:11:00 | 25 | 7 | 17
0:12:00 | 25 | 8 | 17
0:13:00 | 25 | 8 | 18
0:14:00 | 26 | 9 | 18
0:15:00 | 26 | 9 | 18
0:16:00 | 26 | 10 | 18
0:17:00 | 27 | 10 | 18
0:18:00 | 27 | 11 | 18
0:19:00 | 27 | 11 | 18
0:20:00 | 27 | 11 | 19
0:21:00 | 28 | 12 | 18
0:22:00 | 28 | 12 | 18
0:23:00 | 28 | 13 | 18
0:24:00 | 28 | 13 | 18
0:25:00 | 28 | 14 | 18
0:26:00 | 29 | 14 | 18
0:27:00 | 29 | 15 | 18
0:28:00 | 29 | 15 | 18
0:29:00 | 29 | 15 | 19
0:30:00 | 29 | 16 | 19
0:31:00 | 29 | 17 | 20
0:32:00 | 29 | 17 | 20
0:33:00 | 30 | 17 | 20
0:34:00 | 30 | 18 | 20
0:35:00 | 30 | 18 | 20
0:36:00 | 30 | 19 | 21
0:37:00 | 30 | 19 | 21
0:38:00 | 30 | 20 | 21
0:39:00 | 30 | 20 | 21
0:40:00 | 31 | 21 | 21
0:41:00 | 31 | 21 | 21
0:42:00 | 31 | 21 | 20
0:43:00 | 31 | 22 | 20
0:44:00 | 31 | 23 | 20
0:45:00 | 31 | 23 | 20
0:46:00 | 32 | 24 | 19
0:47:00 | 32 | 24 | 19
0:48:00 | 32 | 24 | 19
0:49:00 | 32 | 25 | 18
0:50:00 | 32 | 26 | 19
0:51:00 | 32 | 26 | 18
0:52:00 | 32 | 26 | 18
0:53:00 | 33 | 27 | 18
0:54:00 | 33 | 27 | 18
0:55:00 | 33 | 28 | 19
0:56:00 | 33 | 28 | 19
0:57:00 | 33 | 29 | 19
0:58:00 | 33 | 29 | 19
0:59:00 | 34 | 30 | 19
1:00:00 | 34 | 30 | 19
1:01:00 | 34 | 30 | 18
1:02:00 | 34 | 30 | 18
1:03:00 | 34 | 30 | 18
1:04:00 | 34 | 30 | 18
1:05:00 | 34 | 30 | 18
1:06:00 | 35 | 30 | 18
1:07:00 | 35 | 30 | 18
1:08:00 | 35 | 30 | 18
1:09:00 | 35 | 30 | 18
1:10:00 | 35 | 30 | 18
1:11:00 | 35 | 30 | 18
1:12:00 | 35 | 30 | 18
1:13:00 | 35 | 30 | 18
1:14:00 | 34 | 30 | 18
1:15:00 | 34 | 30 | 18
1:16:00 | 34 | 30 | 18
1:17:00 | 34 | 30 | 18
1:18:00 | 34 | 30 | 18
1:19:00 | 34 | 30 | 18
1:20:00 | 34 | 30 | 18
1:21:00 | 34 | 30 | 18
1:22:00 | 34 | 30 | 18
1:23:00 | 34 | 30 | 18
1:24:00 | 34 | 30 | 18
1:25:00 | 34 | 30 | 17
1:26:00 | 34 | 30 | 17
1:27:00 | 34 | 30 | 18
1:28:00 | 34 | 30 | 18
1:29:00 | 34 | 30 | 17
1:30:00 | 34 | 31 | 18
1:31:00 | 34 | 30 | 17
1:32:00 | 34 | 30 | 17
1:33:00 | 34 | 30 | 17
1:34:00 | 34 | 30 | 18
1:35:00 | 34 | 30 | 17
1:36:00 | 34 | 30 | 17
1:37:00 | 34 | 30 | 18
1:38:00 | 34 | 30 | 18
1:39:00 | 34 | 30 | 17
1:40:00 | 34 | 30 | 17
1:41:00 | 34 | 30 | 17
1:42:00 | 34 | 30 | 17
1:43:00 | 34 | 30 | 17
1:44:00 | 34 | 30 | 17
1:45:00 | 34 | 30 | 17
1:46:00 | 34 | 30 | 17
1:47:00 | 34 | 30 | 16
1:48:00 | 34 | 30 | 16
1:49:00 | 34 | 30 | 17
1:50:00 | 34 | 30 | 17
1:51:00 | 34 | 30 | 17
1:52:00 | 34 | 30 | 17
1:53:00 | 34 | 30 | 17
1:54:00 | 34 | 30 | 17
1:55:00 | 34 | 30 | 17
1:56:00 | 34 | 30 | 16
1:57:00 | 34 | 30 | 16
1:58:00 | 34 | 30 | 17
1:59:00 | 34 | 30 | 17
2:00:00 | 34 | 30 | 17
2:01:00 | 34 | 30 | 24
2:02:00 | 34 | 30 | 21
2:03:00 | 34 | 30 | 26
2:04:00 | 34 | 30 | 21
2:05:00 | 34 | 30 | 19
2:06:00 | 34 | 30 | 18
2:07:00 | 34 | 30 | 19
2:08:00 | 34 | 30 | 19
2:09:00 | 34 | 30 | 18
2:10:00 | 34 | 30 | 21
2:11:00 | 34 | 30 | 22
2:12:00 | 34 | 30 | 22
2:13:00 | 34 | 30 | 23
2:14:00 | 34 | 30 | 20
2:15:00 | 34 | 30 | 20
2:16:00 | 34 | 30 | 21
2:17:00 | 34 | 30 | 21
2:18:00 | 34 | 30 | 20
2:19:00 | 34 | 30 | 20
2:20:00 | 34 | 30 | 21
2:21:00 | 34 | 30 | 21
2:22:00 | 34 | 30 | 21
2:23:00 | 34 | 30 | 22
2:24:00 | 34 | 30 | 23
2:25:00 | 34 | 30 | 21
2:26:00 | 34 | 30 | 20
2:27:00 | 34 | 30 | 20
2:28:00 | 34 | 30 | 22
2:29:00 | 34 | 30 | 20
2:30:00 | 34 | 30 | 20
2:31:00 | 34 | 30 | 20
2:32:00 | 34 | 30 | 20
2:33:00 | 34 | 30 | 20
2:34:00 | 34 | 30 | 20
2:35:00 | 34 | 30 | 20
2:36:00 | 34 | 30 | 20
2:37:00 | 34 | 30 | 20
2:38:00 | 34 | 30 | 20
2:39:00 | 34 | 30 | 20
2:40:00 | 34 | 30 | 20
2:41:00 | 34 | 30 | 20
2:42:00 | 34 | 30 | 20
2:43:00 | 34 | 30 | 20
2:44:00 | 34 | 30 | 20
2:45:00 | 34 | 30 | 22
2:46:00 | 34 | 30 | 21
2:47:00 | 34 | 30 | 21
2:48:00 | 34 | 30 | 21
2:49:00 | 34 | 30 | 21
2:50:00 | 34 | 30 | 21
2:51:00 | 34 | 30 | 22
2:52:00 | 34 | 30 | 22
2:53:00 | 34 | 30 | 22
2:54:00 | 34 | 30 | 22
2:55:00 | 34 | 30 | 22
2:56:00 | 34 | 30 | 22
2:57:00 | 34 | 30 | 22
2:58:00 | 34 | 30 | 22
2:59:00 | 34 | 30 | 22
3:00:00 | 34 | 30 | 22
3:01:00 | 34 | 30 | 22
3:02:00 | 34 | 30 | 22
3:03:00 | 34 | 30 | 23
3:04:00 | 34 | 30 | 22
3:05:00 | 34 | 30 | 22
3:06:00 | 34 | 30 | 22
3:07:00 | 34 | 30 | 22
3:08:00 | 34 | 30 | 22
3:09:00 | 34 | 30 | 23
3:10:00 | 34 | 30 | 23
3:11:00 | 34 | 30 | 23
3:12:00 | 34 | 30 | 23
3:13:00 | 34 | 30 | 23
3:14:00 | 34 | 30 | 23
3:15:00 | 34 | 30 | 23
3:16:00 | 34 | 30 | 23
3:17:00 | 34 | 30 | 23
3:18:00 | 34 | 30 | 23
3:19:00 | 34 | 30 | 24
3:20:00 | 34 | 30 | 23
3:21:00 | 34 | 30 | 24
3:22:00 | 34 | 30 | 25
3:23:00 | 34 | 30 | 24
3:24:00 | 34 | 30 | 24
3:25:00 | 34 | 30 | 24
3:26:00 | 34 | 30 | 24
3:27:00 | 34 | 30 | 24
3:28:00 | 34 | 30 | 24
3:29:00 | 34 | 30 | 24
3:30:00 | 34 | 30 | 25
3:31:00 | 34 | 30 | 25
3:32:00 | 34 | 30 | 25
3:33:00 | 34 | 30 | 25
3:34:00 | 34 | 30 | 25
3:35:00 | 34 | 30 | 25
3:36:00 | 34 | 30 | 26
3:37:00 | 34 | 30 | 26
3:38:00 | 34 | 30 | 26
3:39:00 | 34 | 30 | 26
3:40:00 | 34 | 30 | 26
3:41:00 | 34 | 30 | 26
3:42:00 | 34 | 30 | 26
3:43:00 | 34 | 30 | 26
3:44:00 | 34 | 30 | 26
3:45:00 | 34 | 30 | 26
3:46:00 | 34 | 30 | 26
3:47:00 | 34 | 30 | 27
3:48:00 | 34 | 30 | 27
3:49:00 | 34 | 30 | 27
3:50:00 | 34 | 30 | 27
3:51:00 | 34 | 30 | 28
3:52:00 | 34 | 30 | 28
3:53:00 | 34 | 30 | 28
3:54:00 | 34 | 30 | 28
3:55:00 | 34 | 30 | 28
3:56:00 | 34 | 30 | 28
3:57:00 | 34 | 30 | 28
3:58:00 | 34 | 30 | 29
3:59:00 | 34 | 30 | 29
4:00:00 | 34 | 30 | 29
4:01:00 | 34 | 30 | 29
4:02:00 | 34 | 30 | 29
4:03:00 | 34 | 30 | 29
4:04:00 | 34 | 30 | 29
4:05:00 | 34 | 30 | 29
4:06:00 | 34 | 30 | 30
4:07:00 | 34 | 30 | 30
4:08:00 | 34 | 30 | 30
4:09:00 | 34 | 30 | 30
4:10:00 | 34 | 30 | 30
4:11:00 | 34 | 30 | 30
4:12:00 | 34 | 30 | 30
4:13:00 | 34 | 30 | 31
4:14:00 | 34 | 30 | 30
4:15:00 | 34 | 30 | 30
4:16:00 | 34 | 30 | 31
4:17:00 | 34 | 30 | 31
4:18:00 | 34 | 30 | 31
4:19:00 | 34 | 30 | 31
4:20:00 | 34 | 30 | 31
4:21:00 | 34 | 30 | 31
4:22:00 | 34 | 30 | 31
4:23:00 | 34 | 30 | 31
4:24:00 | 34 | 30 | 32
4:25:00 | 34 | 30 | 32
4:26:00 | 34 | 30 | 32
4:27:00 | 34 | 30 | 32
4:28:00 | 34 | 30 | 32
4:29:00 | 34 | 30 | 32
4:30:00 | 34 | 30 | 32
4:31:00 | 34 | 30 | 33
4:32:00 | 34 | 30 | 33
4:33:00 | 34 | 30 | 33
4:34:00 | 34 | 30 | 33
4:35:00 | 34 | 30 | 33
4:36:00 | 34 | 30 | 33
4:37:00 | 34 | 30 | 33
4:38:00 | 34 | 30 | 34
4:39:00 | 34 | 30 | 34
4:40:00 | 34 | 30 | 34
4:41:00 | 34 | 30 | 34
4:42:00 | 34 | 30 | 35
4:43:00 | 34 | 30 | 35
4:44:00 | 34 | 30 | 35
4:45:00 | 34 | 30 | 35
4:46:00 | 34 | 30 | 35
4:47:00 | 34 | 30 | 35
4:48:00 | 34 | 30 | 35
4:49:00 | 34 | 30 | 36
4:50:00 | 34 | 30 | 36
4:51:00 | 34 | 30 | 36
4:52:00 | 34 | 30 | 36
4:53:00 | 34 | 30 | 36
4:54:00 | 34 | 30 | 36
4:55:00 | 34 | 30 | 37
4:56:00 | 34 | 30 | 37
4:57:00 | 34 | 31 | 37
4:58:00 | 34 | 30 | 37
4:59:00 | 34 | 30 | 37
5:00:00 | 34 | 30 | 37
5:01:00 | 34 | 30 | 37
5:02:00 | 34 | 30 | 38
5:03:00 | 34 | 30 | 38
5:04:00 | 34 | 30 | 38
5:05:00 | 34 | 30 | 38
5:06:00 | 34 | 30 | 39
5:07:00 | 34 | 30 | 39
5:08:00 | 34 | 30 | 39
5:09:00 | 34 | 30 | 39
5:10:00 | 34 | 30 | 39
5:11:00 | 34 | 30 | 39
5:12:00 | 34 | 30 | 39
5:13:00 | 34 | 30 | 39
5:14:00 | 34 | 30 | 39
5:15:00 | 34 | 30 | 40
5:16:00 | 34 | 30 | 40
5:17:00 | 34 | 30 | 40
5:18:00 | 34 | 30 | 40
5:19:00 | 34 | 30 | 40
5:20:00 | 34 | 30 | 40
5:21:00 | 34 | 30 | 40
5:22:00 | 34 | 30 | 40
5:23:00 | 34 | 30 | 41
5:24:00 | 34 | 30 | 41
5:25:00 | 34 | 30 | 41
5:26:00 | 34 | 30 | 41
5:27:00 | 34 | 30 | 41
5:28:00 | 34 | 30 | 41
5:29:00 | 34 | 30 | 40
5:30:00 | 34 | 30 | 42
5:31:00 | 34 | 30 | 42
5:32:00 | 34 | 30 | 42
5:33:00 | 34 | 30 | 42
5:34:00 | 34 | 30 | 42
5:35:00 | 34 | 30 | 42
5:36:00 | 34 | 30 | 43
5:37:00 | 34 | 30 | 43
5:38:00 | 34 | 30 | 43
5:39:00 | 34 | 30 | 43
5:40:00 | 34 | 30 | 43
5:41:00 | 34 | 30 | 43
5:42:00 | 34 | 30 | 43
5:43:00 | 34 | 30 | 43
5:44:00 | 34 | 30 | 43
5:45:00 | 34 | 30 | 43
5:46:00 | 34 | 30 | 43
5:47:00 | 34 | 30 | 43
5:48:00 | 34 | 30 | 43
5:49:00 | 34 | 30 | 43
5:50:00 | 34 | 30 | 43
5:51:00 | 34 | 30 | 44
5:52:00 | 34 | 30 | 44
5:53:00 | 34 | 30 | 44
5:54:00 | 34 | 30 | 44
5:55:00 | 34 | 30 | 45
5:56:00 | 34 | 30 | 44
5:57:00 | 34 | 30 | 44
5:58:00 | 34 | 30 | 45
5:59:00 | 34 | 30 | 45
6:00:00 | 34 | 30 | 45
6:01:00 | 34 | 30 | 45
6:02:00 | 34 | 30 | 45
6:03:00 | 34 | 30 | 45
6:04:00 | 34 | 31 | 45
6:05:00 | 34 | 30 | 45
6:06:00 | 34 | 30 | 46
6:07:00 | 34 | 30 | 45
6:08:00 | 34 | 30 | 45
6:09:00 | 34 | 30 | 46
6:10:00 | 34 | 30 | 46
6:11:00 | 34 | 30 | 46
6:12:00 | 34 | 30 | 45
6:13:00 | 34 | 30 | 46
6:14:00 | 34 | 30 | 45
6:15:00 | 34 | 30 | 45
6:16:00 | 34 | 30 | 45
6:17:00 | 34 | 30 | 45
6:18:00 | 34 | 30 | 45
6:19:00 | 34 | 30 | 45
6:20:00 | 34 | 30 | 45
6:21:00 | 34 | 30 | 45