## Sheet1
Колонка_1 | Колонка_2 | Колонка_3 | Колонка_4
--Test Summary--
Full Path and File Name
Instrument Name | 7222 #2
Instrument Type | Consistometer
Instrument Serial Number | 128
Test Start Date | 05.06.2002
Test Start Time | 4:34:37
Test Stop Date | 05.06.2002
Test Stop Time | 9:12:37
Test Length | 4:38:00
Final Sample Time Offset | 4:38:00
Controller Schedule Name
Sampling Period | 60 seconds
Comments | MPa: 28(50min); T: 40C(50min), tap water, dry blending
Information | WellID | 1-G. I (Gas Injection)
Information | Customer | Sever Tek
Information | CementClass | G
Information | CementMfr | Dyckerhoff
Information | Additives | 1%SMS(Trican)+1%TC-101
Information | Density | 1500
Information | BHCT | 40
Information | BHST | 60
Information | FluidLoss
Information | JobType | 177.8 mm lead slurry
Calculated Value | Thickening_Time | 3:58:00
Calculated Value | Setting Time | 4:38:00
Initial Temperature (C) | 26 C
Final Temperature (C) | 39 C
Initial Pressure (MPa) | 2 MPa
Final Pressure (MPa) | 28 MPa
Initial Consistency (Bc) | 11 Bc
Final Consistency (Bc) | 99 Bc
--Data--
Time (HH:MM:SS) | Temperature (C) | Pressure (MPa) | Consistency (Bc)
0:00:00 | 26 | 2 | 11
0:01:00 | 25 | 3 | 11
0:02:00 | 25 | 3 | 11
0:03:00 | 25 | 4 | 11
0:04:00 | 25 | 4 | 11
0:05:00 | 26 | 5 | 11
0:06:00 | 26 | 5 | 11
0:07:00 | 26 | 6 | 12
0:08:00 | 26 | 6 | 12
0:09:00 | 26 | 7 | 13
0:10:00 | 27 | 8 | 13
0:11:00 | 27 | 8 | 14
0:12:00 | 28 | 9 | 15
0:13:00 | 28 | 9 | 15
0:14:00 | 28 | 10 | 15
0:15:00 | 29 | 10 | 14
0:16:00 | 29 | 11 | 14
0:17:00 | 30 | 11 | 14
0:18:00 | 30 | 12 | 14
0:19:00 | 30 | 12 | 14
0:20:00 | 31 | 13 | 13
0:21:00 | 31 | 13 | 13
0:22:00 | 32 | 14 | 13
0:23:00 | 32 | 14 | 12
0:24:00 | 32 | 15 | 12
0:25:00 | 33 | 16 | 12
0:26:00 | 33 | 16 | 12
0:27:00 | 33 | 16 | 12
0:28:00 | 34 | 17 | 12
0:29:00 | 34 | 18 | 12
0:30:00 | 34 | 18 | 12
0:31:00 | 34 | 19 | 12
0:32:00 | 35 | 19 | 13
0:33:00 | 35 | 20 | 13
0:34:00 | 35 | 20 | 12
0:35:00 | 35 | 21 | 13
0:36:00 | 35 | 21 | 13
0:37:00 | 36 | 22 | 12
0:38:00 | 36 | 22 | 12
0:39:00 | 36 | 23 | 12
0:40:00 | 36 | 23 | 12
0:41:00 | 36 | 24 | 12
0:42:00 | 37 | 25 | 12
0:43:00 | 37 | 25 | 12
0:44:00 | 37 | 25 | 12
0:45:00 | 37 | 26 | 12
0:46:00 | 38 | 26 | 13
0:47:00 | 38 | 27 | 13
0:48:00 | 38 | 27 | 13
0:49:00 | 38 | 28 | 13
0:50:00 | 39 | 28 | 12
0:51:00 | 39 | 28 | 12
0:52:00 | 39 | 28 | 13
0:53:00 | 39 | 28 | 13
0:54:00 | 40 | 28 | 13
0:55:00 | 40 | 28 | 13
0:56:00 | 40 | 28 | 13
0:57:00 | 40 | 28 | 13
0:58:00 | 40 | 28 | 12
0:59:00 | 40 | 28 | 12
1:00:00 | 40 | 28 | 12
1:01:00 | 40 | 28 | 13
1:02:00 | 40 | 28 | 13
1:03:00 | 40 | 28 | 13
1:04:00 | 40 | 28 | 12
1:05:00 | 40 | 28 | 12
1:06:00 | 40 | 28 | 13
1:07:00 | 40 | 28 | 13
1:08:00 | 40 | 28 | 13
1:09:00 | 40 | 28 | 13
1:10:00 | 39 | 28 | 13
1:11:00 | 39 | 28 | 13
1:12:00 | 39 | 28 | 13
1:13:00 | 39 | 28 | 13
1:14:00 | 39 | 28 | 13
1:15:00 | 39 | 28 | 13
1:16:00 | 39 | 28 | 13
1:17:00 | 39 | 28 | 13
1:18:00 | 39 | 28 | 13
1:19:00 | 39 | 28 | 13
1:20:00 | 39 | 28 | -0
1:21:00 | 39 | 28 | 13
1:22:00 | 39 | 28 | 13
1:23:00 | 39 | 28 | 13
1:24:00 | 39 | 28 | 13
1:25:00 | 39 | 28 | 13
1:26:00 | 39 | 28 | 13
1:27:00 | 39 | 28 | 13
1:28:00 | 39 | 28 | 13
1:29:00 | 39 | 28 | 13
1:30:00 | 39 | 28 | 14
1:31:00 | 39 | 28 | 14
1:32:00 | 39 | 28 | 14
1:33:00 | 39 | 28 | 14
1:34:00 | 39 | 28 | 15
1:35:00 | 39 | 28 | 15
1:36:00 | 39 | 28 | 14
1:37:00 | 39 | 28 | 15
1:38:00 | 39 | 28 | 15
1:39:00 | 39 | 28 | 15
1:40:00 | 39 | 28 | 15
1:41:00 | 39 | 28 | 17
1:42:00 | 39 | 28 | 17
1:43:00 | 39 | 28 | 17
1:44:00 | 39 | 28 | 17
1:45:00 | 39 | 28 | 16
1:46:00 | 39 | 28 | 18
1:47:00 | 39 | 28 | 18
1:48:00 | 39 | 28 | 19
1:49:00 | 39 | 28 | 19
1:50:00 | 39 | 28 | 19
1:51:00 | 39 | 28 | 19
1:52:00 | 39 | 28 | 19
1:53:00 | 39 | 28 | 20
1:54:00 | 39 | 28 | 20
1:55:00 | 39 | 28 | 20
1:56:00 | 39 | 28 | 20
1:57:00 | 39 | 28 | 20
1:58:00 | 39 | 28 | 20
1:59:00 | 39 | 28 | 20
2:00:00 | 39 | 28 | 21
2:01:00 | 39 | 28 | 21
2:02:00 | 39 | 28 | 22
2:03:00 | 39 | 28 | 22
2:04:00 | 39 | 28 | 22
2:05:00 | 39 | 28 | 22
2:06:00 | 39 | 28 | 23
2:07:00 | 39 | 28 | 23
2:08:00 | 39 | 28 | 23
2:09:00 | 39 | 28 | 23
2:10:00 | 39 | 28 | 23
2:11:00 | 39 | 28 | 24
2:12:00 | 39 | 28 | 24
2:13:00 | 39 | 28 | 5
2:14:00 | 39 | 28 | 24
2:15:00 | 39 | 28 | 25
2:16:00 | 39 | 28 | 26
2:17:00 | 39 | 28 | 26
2:18:00 | 39 | 28 | 28
2:19:00 | 39 | 28 | 31
2:20:00 | 39 | 28 | 28
2:21:00 | 39 | 28 | 36
2:22:00 | 39 | 28 | 33
2:23:00 | 39 | 28 | 34
2:24:00 | 39 | 28 | 29
2:25:00 | 39 | 28 | 29
2:26:00 | 39 | 28 | 29
2:27:00 | 39 | 28 | 29
2:28:00 | 39 | 28 | 29
2:29:00 | 39 | 28 | 29
2:30:00 | 39 | 28 | 30
2:31:00 | 39 | 28 | 31
2:32:00 | 39 | 28 | 31
2:33:00 | 39 | 28 | 32
2:34:00 | 39 | 28 | 32
2:35:00 | 39 | 28 | 33
2:36:00 | 39 | 28 | 34
2:37:00 | 39 | 28 | 34
2:38:00 | 39 | 28 | 34
2:39:00 | 39 | 28 | 35
2:40:00 | 39 | 28 | 35
2:41:00 | 39 | 28 | 35
2:42:00 | 39 | 28 | 35
2:43:00 | 39 | 28 | 36
2:44:00 | 39 | 28 | 36
2:45:00 | 39 | 28 | 36
2:46:00 | 39 | 28 | 37
2:47:00 | 39 | 28 | 38
2:48:00 | 39 | 28 | 38
2:49:00 | 39 | 28 | 38
2:50:00 | 39 | 28 | 39
2:51:00 | 39 | 28 | 40
2:52:00 | 39 | 28 | 40
2:53:00 | 39 | 28 | 40
2:54:00 | 39 | 28 | 40
2:55:00 | 39 | 28 | 41
2:56:00 | 39 | 28 | 41
2:57:00 | 39 | 28 | 42
2:58:00 | 39 | 28 | 42
2:59:00 | 39 | 28 | 43
3:00:00 | 39 | 28 | 43
3:01:00 | 39 | 28 | 43
3:02:00 | 39 | 28 | 43
3:03:00 | 39 | 28 | 44
3:04:00 | 39 | 28 | 3
3:05:00 | 39 | 28 | 45
3:06:00 | 39 | 28 | 46
3:07:00 | 39 | 28 | 46
3:08:00 | 39 | 28 | 46
3:09:00 | 39 | 28 | 46
3:10:00 | 39 | 28 | 47
3:11:00 | 39 | 28 | 48
3:12:00 | 39 | 28 | 48
3:13:00 | 39 | 28 | 48
3:14:00 | 39 | 28 | 48
3:15:00 | 39 | 28 | 49
3:16:00 | 39 | 28 | 49
3:17:00 | 39 | 28 | 50
3:18:00 | 39 | 28 | 50
3:19:00 | 39 | 28 | 50
3:20:00 | 39 | 28 | 50
3:21:00 | 39 | 28 | 50
3:22:00 | 39 | 28 | 51
3:23:00 | 39 | 28 | 52
3:24:00 | 39 | 28 | 54
3:25:00 | 39 | 28 | 55
3:26:00 | 39 | 28 | 56
3:27:00 | 39 | 28 | 56
3:28:00 | 39 | 28 | 57
3:29:00 | 39 | 28 | 58
3:30:00 | 39 | 28 | 58
3:31:00 | 39 | 28 | 59
3:32:00 | 39 | 28 | 59
3:33:00 | 39 | 28 | 59
3:34:00 | 39 | 28 | 60
3:35:00 | 39 | 28 | 60
3:36:00 | 39 | 28 | 61
3:37:00 | 39 | 28 | 61
3:38:00 | 39 | 28 | 61
3:39:00 | 39 | 28 | 61
3:40:00 | 39 | 28 | 62
3:41:00 | 39 | 28 | 62
3:42:00 | 39 | 28 | 63
3:43:00 | 39 | 28 | 64
3:44:00 | 39 | 28 | 65
3:45:00 | 39 | 28 | 65
3:46:00 | 39 | 28 | 65
3:47:00 | 39 | 28 | 65
3:48:00 | 39 | 28 | 66
3:49:00 | 39 | 28 | 66
3:50:00 | 39 | 28 | 66
3:51:00 | 39 | 28 | 66
3:52:00 | 39 | 28 | 67
3:53:00 | 39 | 28 | 67
3:54:00 | 39 | 28 | 69
3:55:00 | 39 | 28 | 69
3:56:00 | 39 | 28 | 70
3:57:00 | 39 | 28 | 71
3:58:00 | 39 | 28 | 71
3:59:00 | 39 | 28 | 73
4:00:00 | 39 | 28 | 73
4:01:00 | 39 | 28 | 73
4:02:00 | 39 | 28 | 73
4:03:00 | 39 | 28 | 76
4:04:00 | 39 | 28 | 76
4:05:00 | 39 | 28 | 76
4:06:00 | 39 | 28 | 79
4:07:00 | 39 | 28 | 79
4:08:00 | 39 | 28 | 80
4:09:00 | 39 | 28 | 80
4:10:00 | 39 | 28 | 80
4:11:00 | 39 | 28 | 81
4:12:00 | 39 | 28 | 82
4:13:00 | 39 | 28 | 82
4:14:00 | 39 | 28 | 82
4:15:00 | 39 | 28 | 83
4:16:00 | 39 | 28 | 84
4:17:00 | 39 | 28 | 84
4:18:00 | 39 | 28 | 84
4:19:00 | 39 | 28 | 88
4:20:00 | 39 | 28 | 88
4:21:00 | 39 | 28 | 89
4:22:00 | 39 | 28 | 90
4:23:00 | 39 | 28 | 90
4:24:00 | 39 | 28 | 90
4:25:00 | 39 | 28 | 91
4:26:00 | 39 | 28 | 92
4:27:00 | 39 | 28 | 92
4:28:00 | 39 | 28 | 93
4:29:00 | 39 | 28 | 94
4:30:00 | 39 | 28 | 94
4:31:00 | 39 | 28 | 94
4:32:00 | 39 | 28 | 95
4:33:00 | 39 | 28 | 95
4:34:00 | 39 | 28 | 95
4:35:00 | 39 | 28 | 98
4:36:00 | 39 | 28 | 99
4:37:00 | 39 | 28 | 99
4:38:00 | 39 | 28 | 99