## Sheet1
Колонка_1 | Колонка_2 | Колонка_3 | Колонка_4
--Test Summary--
Full Path and File Name
Instrument Name | 7222 #2
Instrument Type | Consistometer
Instrument Serial Number | 128
Test Start Date | 06.06.2002
Test Start Time | 21:51:09
Test Stop Date | 07.06.2002
Test Stop Time | 5:38:09
Test Length | 7:47:00
Final Sample Time Offset | 7:47:00
Controller Schedule Name
Sampling Period | 60 seconds
Comments | MPa: 20(40min) T:35(40min) tap water all dryblend
Information | WellID | 1-G. I (Gas Injection)
Information | Customer | Sever Tek
Information | CementClass | G
Information | CementMfr | Dyckerhoff
Information | Additives | 1%SMS(Trican)+1%TC-101
Information | Density | 1500
Information | BHCT | 35
Information | BHST | 40
Information | FluidLoss
Information | JobType | 177.8 mm tail slurry
Calculated Value | Thickening_Time | 6:32:00
Calculated Value | Setting Time | 7:47:00
Initial Temperature (C) | 24 C
Final Temperature (C) | 34 C
Initial Pressure (MPa) | 1 MPa
Final Pressure (MPa) | 20 MPa
Initial Consistency (Bc) | 10 Bc
Final Consistency (Bc) | 99 Bc
--Data--
Time (HH:MM:SS) | Temperature (C) | Pressure (MPa) | Consistency (Bc)
0:00:00 | 24 | 1 | 10
0:01:00 | 24 | 2 | 10
0:02:00 | 24 | 3 | 10
0:03:00 | 24 | 3 | 10
0:04:00 | 24 | 4 | 10
0:05:00 | 24 | 4 | 10
0:06:00 | 24 | 5 | 10
0:07:00 | 25 | 5 | 10
0:08:00 | 25 | 6 | 10
0:09:00 | 25 | 6 | 10
0:10:00 | 25 | 7 | 11
0:11:00 | 26 | 7 | 11
0:12:00 | 26 | 7 | 11
0:13:00 | 26 | 8 | 11
0:14:00 | 27 | 8 | 10
0:15:00 | 27 | 9 | 10
0:16:00 | 28 | 9 | 10
0:17:00 | 28 | 9 | 10
0:18:00 | 28 | 10 | 10
0:19:00 | 29 | 11 | 10
0:20:00 | 29 | 11 | 11
0:21:00 | 29 | 11 | 10
0:22:00 | 30 | 12 | 11
0:23:00 | 30 | 12 | 11
0:24:00 | 30 | 13 | 11
0:25:00 | 31 | 13 | 11
0:26:00 | 31 | 13 | 11
0:27:00 | 31 | 14 | 11
0:28:00 | 31 | 15 | 11
0:29:00 | 32 | 15 | 11
0:30:00 | 32 | 15 | 11
0:31:00 | 32 | 16 | 11
0:32:00 | 32 | 16 | 11
0:33:00 | 33 | 17 | 11
0:34:00 | 33 | 17 | 11
0:35:00 | 33 | 17 | 11
0:36:00 | 33 | 18 | 11
0:37:00 | 33 | 18 | 11
0:38:00 | 33 | 19 | 11
0:39:00 | 34 | 19 | 11
0:40:00 | 34 | 20 | 11
0:41:00 | 34 | 20 | 11
0:42:00 | 34 | 20 | 11
0:43:00 | 35 | 20 | 11
0:44:00 | 35 | 20 | 11
0:45:00 | 35 | 20 | 11
0:46:00 | 35 | 20 | 11
0:47:00 | 35 | 20 | 11
0:48:00 | 35 | 20 | 11
0:49:00 | 35 | 20 | 11
0:50:00 | 35 | 20 | 11
0:51:00 | 35 | 20 | 11
0:52:00 | 35 | 20 | 11
0:53:00 | 35 | 20 | 11
0:54:00 | 35 | 20 | 11
0:55:00 | 35 | 20 | 11
0:56:00 | 35 | 20 | 11
0:57:00 | 35 | 20 | 11
0:58:00 | 35 | 20 | 11
0:59:00 | 34 | 20 | 11
1:00:00 | 34 | 20 | 11
1:01:00 | 34 | 20 | 11
1:02:00 | 34 | 20 | 11
1:03:00 | 34 | 20 | 11
1:04:00 | 34 | 20 | 12
1:05:00 | 34 | 20 | 12
1:06:00 | 34 | 20 | 12
1:07:00 | 34 | 20 | 12
1:08:00 | 34 | 20 | 12
1:09:00 | 34 | 20 | 12
1:10:00 | 34 | 20 | 12
1:11:00 | 34 | 20 | 12
1:12:00 | 34 | 20 | 12
1:13:00 | 34 | 20 | 12
1:14:00 | 34 | 20 | 12
1:15:00 | 34 | 20 | 12
1:16:00 | 34 | 20 | 12
1:17:00 | 34 | 20 | 12
1:18:00 | 34 | 20 | 12
1:19:00 | 34 | 20 | 12
1:20:00 | 34 | 20 | 12
1:21:00 | 34 | 20 | 12
1:22:00 | 34 | 20 | 12
1:23:00 | 34 | 20 | 12
1:24:00 | 34 | 20 | 12
1:25:00 | 34 | 20 | 12
1:26:00 | 34 | 20 | 13
1:27:00 | 34 | 20 | 13
1:28:00 | 34 | 20 | 13
1:29:00 | 34 | 20 | 13
1:30:00 | 34 | 20 | 13
1:31:00 | 34 | 20 | 13
1:32:00 | 34 | 20 | 13
1:33:00 | 34 | 20 | 13
1:34:00 | 34 | 20 | 13
1:35:00 | 34 | 20 | 13
1:36:00 | 34 | 20 | 13
1:37:00 | 34 | 20 | 13
1:38:00 | 34 | 20 | 13
1:39:00 | 34 | 20 | 13
1:40:00 | 34 | 20 | 13
1:41:00 | 34 | 20 | 13
1:42:00 | 34 | 20 | 13
1:43:00 | 34 | 20 | 13
1:44:00 | 34 | 20 | 13
1:45:00 | 34 | 20 | 13
1:46:00 | 34 | 20 | 13
1:47:00 | 34 | 20 | 14
1:48:00 | 34 | 20 | 14
1:49:00 | 34 | 20 | 14
1:50:00 | 34 | 20 | 14
1:51:00 | 34 | 20 | 14
1:52:00 | 34 | 20 | 14
1:53:00 | 34 | 20 | 14
1:54:00 | 34 | 20 | 14
1:55:00 | 34 | 20 | 14
1:56:00 | 34 | 20 | 14
1:57:00 | 34 | 20 | 14
1:58:00 | 34 | 20 | 14
1:59:00 | 34 | 20 | 14
2:00:00 | 34 | 20 | 14
2:01:00 | 34 | 20 | 15
2:02:00 | 34 | 20 | 15
2:03:00 | 34 | 20 | 15
2:04:00 | 34 | 20 | 15
2:05:00 | 34 | 20 | 15
2:06:00 | 34 | 20 | 15
2:07:00 | 34 | 20 | 15
2:08:00 | 34 | 20 | 15
2:09:00 | 34 | 20 | 15
2:10:00 | 34 | 20 | 15
2:11:00 | 34 | 20 | 15
2:12:00 | 34 | 20 | 15
2:13:00 | 34 | 20 | 15
2:14:00 | 34 | 20 | 15
2:15:00 | 34 | 20 | 16
2:16:00 | 34 | 20 | 16
2:17:00 | 34 | 20 | 15
2:18:00 | 34 | 20 | 15
2:19:00 | 34 | 20 | 16
2:20:00 | 34 | 20 | 16
2:21:00 | 34 | 20 | 16
2:22:00 | 34 | 20 | 16
2:23:00 | 34 | 20 | 16
2:24:00 | 34 | 20 | 16
2:25:00 | 34 | 20 | 16
2:26:00 | 34 | 20 | 16
2:27:00 | 34 | 20 | 17
2:28:00 | 34 | 20 | 17
2:29:00 | 34 | 20 | 17
2:30:00 | 34 | 20 | 17
2:31:00 | 34 | 20 | 17
2:32:00 | 34 | 20 | 17
2:33:00 | 34 | 20 | 17
2:34:00 | 34 | 20 | 17
2:35:00 | 34 | 20 | 17
2:36:00 | 34 | 20 | 17
2:37:00 | 34 | 20 | 17
2:38:00 | 34 | 20 | 17
2:39:00 | 34 | 20 | 17
2:40:00 | 34 | 20 | 17
2:41:00 | 34 | 20 | 17
2:42:00 | 34 | 20 | 17
2:43:00 | 34 | 20 | 17
2:44:00 | 34 | 20 | 17
2:45:00 | 34 | 20 | 17
2:46:00 | 34 | 20 | 18
2:47:00 | 34 | 20 | 18
2:48:00 | 34 | 20 | 18
2:49:00 | 34 | 20 | 18
2:50:00 | 34 | 20 | 18
2:51:00 | 34 | 20 | 18
2:52:00 | 34 | 20 | 18
2:53:00 | 34 | 20 | 18
2:54:00 | 34 | 20 | 18
2:55:00 | 34 | 20 | 18
2:56:00 | 34 | 20 | 18
2:57:00 | 34 | 20 | 18
2:58:00 | 34 | 20 | 19
2:59:00 | 34 | 20 | 19
3:00:00 | 34 | 20 | 19
3:01:00 | 34 | 20 | 20
3:02:00 | 34 | 20 | 20
3:03:00 | 34 | 20 | 21
3:04:00 | 34 | 20 | 21
3:05:00 | 34 | 20 | 21
3:06:00 | 34 | 20 | 21
3:07:00 | 34 | 20 | 21
3:08:00 | 34 | 20 | 21
3:09:00 | 34 | 20 | 21
3:10:00 | 34 | 20 | 21
3:11:00 | 34 | 20 | 21
3:12:00 | 34 | 20 | 21
3:13:00 | 34 | 20 | 21
3:14:00 | 34 | 20 | 22
3:15:00 | 34 | 20 | 22
3:16:00 | 34 | 20 | 22
3:17:00 | 34 | 20 | 23
3:18:00 | 34 | 20 | 23
3:19:00 | 34 | 20 | 23
3:20:00 | 34 | 20 | 23
3:21:00 | 34 | 20 | 23
3:22:00 | 34 | 20 | 23
3:23:00 | 34 | 20 | 23
3:24:00 | 34 | 20 | 24
3:25:00 | 34 | 20 | 24
3:26:00 | 34 | 20 | 24
3:27:00 | 34 | 20 | 24
3:28:00 | 34 | 20 | 24
3:29:00 | 34 | 20 | 25
3:30:00 | 34 | 20 | 25
3:31:00 | 34 | 20 | 25
3:32:00 | 34 | 20 | 25
3:33:00 | 34 | 20 | 25
3:34:00 | 34 | 20 | 25
3:35:00 | 34 | 20 | 25
3:36:00 | 34 | 20 | 25
3:37:00 | 34 | 20 | 25
3:38:00 | 34 | 20 | 25
3:39:00 | 34 | 20 | 25
3:40:00 | 34 | 20 | 25
3:41:00 | 34 | 20 | 25
3:42:00 | 34 | 20 | 26
3:43:00 | 34 | 20 | 26
3:44:00 | 34 | 20 | 27
3:45:00 | 34 | 20 | 27
3:46:00 | 34 | 20 | 27
3:47:00 | 34 | 20 | 27
3:48:00 | 34 | 20 | 27
3:49:00 | 34 | 20 | 27
3:50:00 | 34 | 20 | 28
3:51:00 | 34 | 20 | 28
3:52:00 | 34 | 20 | 29
3:53:00 | 34 | 20 | 29
3:54:00 | 34 | 20 | 29
3:55:00 | 34 | 20 | 29
3:56:00 | 34 | 20 | 30
3:57:00 | 34 | 20 | 30
3:58:00 | 34 | 20 | 31
3:59:00 | 34 | 20 | 31
4:00:00 | 34 | 20 | 31
4:01:00 | 34 | 20 | 31
4:02:00 | 34 | 20 | 31
4:03:00 | 34 | 20 | 31
4:04:00 | 34 | 20 | 30
4:05:00 | 34 | 20 | 32
4:06:00 | 34 | 20 | 33
4:07:00 | 34 | 20 | 34
4:08:00 | 34 | 20 | 35
4:09:00 | 34 | 20 | 36
4:10:00 | 34 | 20 | 34
4:11:00 | 34 | 20 | 33
4:12:00 | 34 | 20 | 35
4:13:00 | 34 | 20 | 35
4:14:00 | 34 | 20 | 35
4:15:00 | 34 | 20 | 35
4:16:00 | 34 | 20 | 35
4:17:00 | 34 | 20 | 36
4:18:00 | 34 | 20 | 36
4:19:00 | 34 | 20 | 36
4:20:00 | 34 | 20 | 36
4:21:00 | 34 | 20 | 36
4:22:00 | 34 | 20 | 37
4:23:00 | 34 | 20 | 37
4:24:00 | 34 | 20 | 37
4:25:00 | 34 | 20 | 37
4:26:00 | 34 | 20 | 38
4:27:00 | 34 | 20 | 38
4:28:00 | 34 | 20 | 38
4:29:00 | 34 | 20 | 38
4:30:00 | 34 | 20 | 39
4:31:00 | 34 | 20 | 39
4:32:00 | 34 | 20 | 39
4:33:00 | 34 | 20 | 39
4:34:00 | 34 | 20 | 39
4:35:00 | 34 | 20 | 40
4:36:00 | 34 | 20 | 40
4:37:00 | 34 | 20 | 40
4:38:00 | 34 | 20 | 40
4:39:00 | 34 | 20 | 40
4:40:00 | 34 | 20 | 41
4:41:00 | 34 | 20 | 41
4:42:00 | 34 | 20 | 41
4:43:00 | 34 | 20 | 42
4:44:00 | 34 | 20 | 42
4:45:00 | 34 | 20 | 42
4:46:00 | 34 | 20 | 42
4:47:00 | 34 | 20 | 43
4:48:00 | 34 | 20 | 43
4:49:00 | 34 | 20 | 43
4:50:00 | 34 | 20 | 43
4:51:00 | 34 | 20 | 44
4:52:00 | 34 | 20 | 44
4:53:00 | 34 | 20 | 44
4:54:00 | 34 | 20 | 44
4:55:00 | 34 | 20 | 44
4:56:00 | 34 | 20 | 45
4:57:00 | 34 | 20 | 45
4:58:00 | 34 | 20 | 45
4:59:00 | 34 | 20 | 45
5:00:00 | 34 | 20 | 45
5:01:00 | 34 | 20 | 45
5:02:00 | 34 | 20 | 46
5:03:00 | 34 | 20 | 46
5:04:00 | 34 | 20 | 46
5:05:00 | 34 | 20 | 47
5:06:00 | 34 | 20 | 47
5:07:00 | 34 | 20 | 47
5:08:00 | 34 | 20 | 47
5:09:00 | 34 | 20 | 47
5:10:00 | 34 | 20 | 47
5:11:00 | 34 | 20 | 48
5:12:00 | 34 | 20 | 48
5:13:00 | 34 | 20 | 48
5:14:00 | 34 | 20 | 49
5:15:00 | 34 | 20 | 49
5:16:00 | 34 | 20 | 49
5:17:00 | 34 | 20 | 49
5:18:00 | 34 | 20 | 49
5:19:00 | 34 | 20 | 49
5:20:00 | 34 | 20 | 49
5:21:00 | 34 | 20 | 50
5:22:00 | 34 | 20 | 50
5:23:00 | 34 | 20 | 50
5:24:00 | 34 | 20 | 50
5:25:00 | 34 | 20 | 51
5:26:00 | 34 | 20 | 51
5:27:00 | 34 | 20 | 51
5:28:00 | 34 | 20 | 52
5:29:00 | 34 | 20 | 52
5:30:00 | 34 | 20 | 52
5:31:00 | 34 | 20 | 53
5:32:00 | 34 | 20 | 53
5:33:00 | 34 | 20 | 53
5:34:00 | 34 | 20 | 54
5:35:00 | 34 | 20 | 54
5:36:00 | 34 | 20 | 54
5:37:00 | 34 | 20 | 54
5:38:00 | 34 | 20 | 55
5:39:00 | 34 | 20 | 55
5:40:00 | 34 | 20 | 55
5:41:00 | 34 | 20 | 55
5:42:00 | 34 | 20 | 55
5:43:00 | 34 | 20 | 55
5:44:00 | 34 | 20 | 56
5:45:00 | 34 | 20 | 56
5:46:00 | 34 | 20 | 57
5:47:00 | 34 | 20 | 57
5:48:00 | 34 | 20 | 57
5:49:00 | 34 | 20 | 57
5:50:00 | 34 | 20 | 57
5:51:00 | 34 | 20 | 57
5:52:00 | 34 | 20 | 58
5:53:00 | 34 | 20 | 58
5:54:00 | 34 | 20 | 58
5:55:00 | 34 | 20 | 59
5:56:00 | 34 | 20 | 59
5:57:00 | 34 | 20 | 59
5:58:00 | 34 | 20 | 59
5:59:00 | 34 | 20 | 60
6:00:00 | 34 | 20 | 60
6:01:00 | 34 | 20 | 61
6:02:00 | 34 | 20 | 61
6:03:00 | 34 | 20 | 61
6:04:00 | 34 | 20 | 62
6:05:00 | 34 | 20 | 62
6:06:00 | 34 | 20 | 62
6:07:00 | 34 | 20 | 63
6:08:00 | 34 | 20 | 63
6:09:00 | 34 | 20 | 63
6:10:00 | 34 | 20 | 64
6:11:00 | 34 | 20 | 64
6:12:00 | 34 | 20 | 64
6:13:00 | 34 | 20 | 65
6:14:00 | 34 | 20 | 65
6:15:00 | 34 | 20 | 65
6:16:00 | 34 | 20 | 65
6:17:00 | 34 | 20 | 65
6:18:00 | 34 | 20 | 66
6:19:00 | 34 | 20 | 66
6:20:00 | 34 | 20 | 66
6:21:00 | 34 | 20 | 67
6:22:00 | 34 | 20 | 67
6:23:00 | 34 | 20 | 67
6:24:00 | 34 | 20 | 67
6:25:00 | 34 | 20 | 68
6:26:00 | 34 | 20 | 68
6:27:00 | 34 | 20 | 68
6:28:00 | 34 | 20 | 69
6:29:00 | 34 | 20 | 69
6:30:00 | 34 | 20 | 70
6:31:00 | 34 | 20 | 70
6:32:00 | 34 | 20 | 71
6:33:00 | 34 | 20 | 72
6:34:00 | 34 | 20 | 72
6:35:00 | 34 | 20 | 72
6:36:00 | 34 | 20 | 72
6:37:00 | 34 | 20 | 72
6:38:00 | 34 | 20 | 73
6:39:00 | 34 | 20 | 73
6:40:00 | 34 | 20 | 73
6:41:00 | 34 | 20 | 74
6:42:00 | 34 | 20 | 75
6:43:00 | 34 | 20 | 75
6:44:00 | 34 | 20 | 76
6:45:00 | 34 | 20 | 77
6:46:00 | 34 | 20 | 77
6:47:00 | 34 | 20 | 78
6:48:00 | 34 | 20 | 78
6:49:00 | 34 | 20 | 78
6:50:00 | 34 | 20 | 79
6:51:00 | 34 | 20 | 81
6:52:00 | 34 | 20 | 82
6:53:00 | 34 | 20 | 82
6:54:00 | 34 | 20 | 82
6:55:00 | 34 | 20 | 82
6:56:00 | 34 | 20 | 83
6:57:00 | 34 | 20 | 84
6:58:00 | 34 | 20 | 85
6:59:00 | 34 | 20 | 85
7:00:00 | 34 | 20 | 85
7:01:00 | 34 | 20 | 85
7:02:00 | 34 | 20 | 85
7:03:00 | 34 | 20 | 85
7:04:00 | 34 | 20 | 85
7:05:00 | 34 | 20 | 86
7:06:00 | 34 | 20 | 86
7:07:00 | 34 | 20 | 87
7:08:00 | 34 | 20 | 87
7:09:00 | 34 | 20 | 87
7:10:00 | 34 | 20 | 87
7:11:00 | 34 | 20 | 87
7:12:00 | 34 | 20 | 88
7:13:00 | 34 | 20 | 88
7:14:00 | 34 | 20 | 88
7:15:00 | 34 | 20 | 89
7:16:00 | 34 | 20 | 89
7:17:00 | 34 | 20 | 89
7:18:00 | 34 | 20 | 90
7:19:00 | 34 | 20 | 90
7:20:00 | 34 | 20 | 91
7:21:00 | 34 | 20 | 91
7:22:00 | 34 | 20 | 91
7:23:00 | 34 | 20 | 91
7:24:00 | 34 | 20 | 92
7:25:00 | 34 | 20 | 93
7:26:00 | 34 | 20 | 93
7:27:00 | 34 | 20 | 93
7:28:00 | 34 | 20 | 93
7:29:00 | 34 | 20 | 94
7:30:00 | 34 | 20 | 94
7:31:00 | 34 | 20 | 94
7:32:00 | 34 | 20 | 94
7:33:00 | 34 | 20 | 95
7:34:00 | 34 | 20 | 95
7:35:00 | 34 | 20 | 95
7:36:00 | 34 | 20 | 95
7:37:00 | 34 | 20 | 96
7:38:00 | 34 | 20 | 95
7:39:00 | 34 | 20 | 96
7:40:00 | 34 | 20 | 96
7:41:00 | 34 | 20 | 97
7:42:00 | 34 | 20 | 97
7:43:00 | 34 | 20 | 98
7:44:00 | 34 | 20 | 98
7:45:00 | 34 | 20 | 99
7:46:00 | 34 | 20 | 99
7:47:00 | 34 | 20 | 99