## Sheet1
Колонка_1 | Колонка_2 | Колонка_3 | Колонка_4
--Test Summary--
Full Path and File Name
Instrument Name | 7222 #2
Instrument Type | Consistometer
Instrument Serial Number | 128
Test Start Date | 02.07.2002
Test Start Time | 23:13:21
Test Stop Date | 03.07.2002
Test Stop Time | 7:52:21
Test Length | 8:39:00
Final Sample Time Offset | 8:39:00
Controller Schedule Name
Sampling Period | 60 seconds
Comments | T: 35C(40min); MPa: 20(40min), tap water, dry-blending, SMS-?
Information | WellID
Information | Customer | Usinsk
Information | CementClass | G
Information | CementMfr | Dyckerhoff
Information | Additives | 1%SMS(Usinsk)+1%TC-101
Information | Density | 1500
Information | BHCT | 35
Information | BHST | 40
Information | FluidLoss
Information | JobType
Calculated Value | Thickening_Time | 7:46:00
Calculated Value | Setting Time | 8:39:00
Initial Temperature (C) | 26 C
Final Temperature (C) | 36 C
Initial Pressure (MPa) | 4 MPa
Final Pressure (MPa) | 20 MPa
Initial Consistency (Bc) | 10 Bc
Final Consistency (Bc) | 99 Bc
--Data--
Time (HH:MM:SS) | Temperature (C) | Pressure (MPa) | Consistency (Bc)
0:00:00 | 26 | 4 | 10
0:01:00 | 26 | 5 | 9
0:02:00 | 26 | 5 | 9
0:03:00 | 26 | 6 | 9
0:04:00 | 26 | 6 | 9
0:05:00 | 27 | 7 | 10
0:06:00 | 27 | 7 | 11
0:07:00 | 27 | 8 | 9
0:08:00 | 28 | 8 | 9
0:09:00 | 28 | 8 | 9
0:10:00 | 28 | 9 | 9
0:11:00 | 29 | 9 | 9
0:12:00 | 29 | 10 | 10
0:13:00 | 29 | 10 | 10
0:14:00 | 29 | 11 | 10
0:15:00 | 30 | 11 | 9
0:16:00 | 30 | 12 | 9
0:17:00 | 30 | 12 | 9
0:18:00 | 31 | 12 | 9
0:19:00 | 31 | 13 | 9
0:20:00 | 31 | 13 | 9
0:21:00 | 31 | 14 | 9
0:22:00 | 31 | 14 | 9
0:23:00 | 32 | 15 | 9
0:24:00 | 32 | 15 | 10
0:25:00 | 32 | 16 | 10
0:26:00 | 32 | 16 | 10
0:27:00 | 32 | 16 | 9
0:28:00 | 33 | 17 | 9
0:29:00 | 33 | 18 | 9
0:30:00 | 33 | 18 | 9
0:31:00 | 33 | 18 | 9
0:32:00 | 33 | 19 | 9
0:33:00 | 33 | 19 | 9
0:34:00 | 34 | 20 | 9
0:35:00 | 34 | 20 | 9
0:36:00 | 34 | 20 | 11
0:37:00 | 34 | 20 | 11
0:38:00 | 34 | 20 | 11
0:39:00 | 34 | 20 | 11
0:40:00 | 34 | 20 | 12
0:41:00 | 35 | 20 | 12
0:42:00 | 35 | 20 | 12
0:43:00 | 35 | 20 | 12
0:44:00 | 35 | 20 | 12
0:45:00 | 35 | 20 | 12
0:46:00 | 35 | 20 | 12
0:47:00 | 35 | 20 | 12
0:48:00 | 34 | 20 | 12
0:49:00 | 34 | 20 | 12
0:50:00 | 34 | 20 | 12
0:51:00 | 34 | 20 | 12
0:52:00 | 34 | 20 | 12
0:53:00 | 34 | 20 | 12
0:54:00 | 34 | 20 | 11
0:55:00 | 34 | 20 | 11
0:56:00 | 34 | 20 | 11
0:57:00 | 34 | 20 | 11
0:58:00 | 34 | 20 | 11
0:59:00 | 34 | 20 | 11
1:00:00 | 34 | 20 | 12
1:01:00 | 34 | 20 | 12
1:02:00 | 34 | 20 | 12
1:03:00 | 34 | 20 | 12
1:04:00 | 34 | 20 | 12
1:05:00 | 34 | 20 | 12
1:06:00 | 34 | 21 | 12
1:07:00 | 34 | 21 | 12
1:08:00 | 34 | 21 | 12
1:09:00 | 34 | 21 | 12
1:10:00 | 34 | 21 | 12
1:11:00 | 34 | 21 | 12
1:12:00 | 34 | 21 | 12
1:13:00 | 34 | 21 | 12
1:14:00 | 34 | 21 | 12
1:15:00 | 34 | 21 | 12
1:16:00 | 34 | 21 | 12
1:17:00 | 34 | 21 | 12
1:18:00 | 34 | 21 | 12
1:19:00 | 34 | 21 | 12
1:20:00 | 34 | 21 | 12
1:21:00 | 34 | 21 | 12
1:22:00 | 34 | 21 | 12
1:23:00 | 34 | 21 | 12
1:24:00 | 34 | 21 | 12
1:25:00 | 34 | 21 | 12
1:26:00 | 34 | 21 | 12
1:27:00 | 34 | 21 | 12
1:28:00 | 34 | 21 | 12
1:29:00 | 34 | 21 | 12
1:30:00 | 34 | 21 | 12
1:31:00 | 34 | 21 | 13
1:32:00 | 34 | 21 | 13
1:33:00 | 34 | 21 | 13
1:34:00 | 34 | 21 | 13
1:35:00 | 34 | 21 | 13
1:36:00 | 34 | 21 | 13
1:37:00 | 34 | 21 | 13
1:38:00 | 34 | 21 | 13
1:39:00 | 34 | 21 | 13
1:40:00 | 34 | 21 | 13
1:41:00 | 34 | 21 | 13
1:42:00 | 34 | 21 | 13
1:43:00 | 34 | 21 | 13
1:44:00 | 34 | 21 | 13
1:45:00 | 34 | 21 | 13
1:46:00 | 34 | 21 | 13
1:47:00 | 34 | 20 | 13
1:48:00 | 34 | 20 | 13
1:49:00 | 34 | 20 | 13
1:50:00 | 34 | 20 | 13
1:51:00 | 34 | 20 | 13
1:52:00 | 34 | 20 | 13
1:53:00 | 34 | 20 | 13
1:54:00 | 34 | 20 | 13
1:55:00 | 34 | 20 | 13
1:56:00 | 34 | 20 | 13
1:57:00 | 34 | 20 | 13
1:58:00 | 34 | 21 | 13
1:59:00 | 34 | 21 | 13
2:00:00 | 34 | 21 | 13
2:01:00 | 34 | 21 | 13
2:02:00 | 34 | 21 | 13
2:03:00 | 34 | 20 | 13
2:04:00 | 34 | 21 | 13
2:05:00 | 34 | 21 | 13
2:06:00 | 34 | 21 | 13
2:07:00 | 34 | 20 | 13
2:08:00 | 34 | 21 | 13
2:09:00 | 34 | 21 | 13
2:10:00 | 34 | 21 | 13
2:11:00 | 34 | 20 | 13
2:12:00 | 34 | 21 | 13
2:13:00 | 34 | 20 | 13
2:14:00 | 34 | 20 | 13
2:15:00 | 34 | 20 | 13
2:16:00 | 34 | 20 | 13
2:17:00 | 34 | 20 | 13
2:18:00 | 34 | 20 | 13
2:19:00 | 34 | 20 | 13
2:20:00 | 34 | 21 | 13
2:21:00 | 34 | 20 | 13
2:22:00 | 34 | 20 | 13
2:23:00 | 34 | 20 | 13
2:24:00 | 34 | 21 | 13
2:25:00 | 34 | 20 | 13
2:26:00 | 34 | 20 | 13
2:27:00 | 34 | 20 | 14
2:28:00 | 34 | 20 | 14
2:29:00 | 34 | 20 | 14
2:30:00 | 34 | 20 | 14
2:31:00 | 34 | 20 | 14
2:32:00 | 34 | 20 | 14
2:33:00 | 34 | 20 | 14
2:34:00 | 34 | 20 | 14
2:35:00 | 34 | 20 | 14
2:36:00 | 34 | 20 | 14
2:37:00 | 34 | 20 | 14
2:38:00 | 34 | 21 | 14
2:39:00 | 34 | 21 | 14
2:40:00 | 34 | 20 | 14
2:41:00 | 34 | 20 | 15
2:42:00 | 34 | 20 | 15
2:43:00 | 34 | 20 | 15
2:44:00 | 34 | 20 | 15
2:45:00 | 34 | 20 | 15
2:46:00 | 34 | 20 | 15
2:47:00 | 34 | 21 | 15
2:48:00 | 34 | 21 | 15
2:49:00 | 34 | 20 | 15
2:50:00 | 34 | 21 | 15
2:51:00 | 34 | 20 | 15
2:52:00 | 34 | 20 | 15
2:53:00 | 34 | 20 | 15
2:54:00 | 34 | 20 | 15
2:55:00 | 34 | 20 | 15
2:56:00 | 34 | 20 | 15
2:57:00 | 34 | 20 | 15
2:58:00 | 34 | 20 | 15
2:59:00 | 34 | 20 | 15
3:00:00 | 34 | 20 | 15
3:01:00 | 34 | 20 | 15
3:02:00 | 34 | 20 | 16
3:03:00 | 34 | 20 | 16
3:04:00 | 34 | 20 | 16
3:05:00 | 34 | 20 | 16
3:06:00 | 35 | 20 | 16
3:07:00 | 35 | 20 | 16
3:08:00 | 35 | 20 | 16
3:09:00 | 35 | 20 | 16
3:10:00 | 35 | 20 | 16
3:11:00 | 35 | 20 | 16
3:12:00 | 35 | 20 | 16
3:13:00 | 35 | 20 | 16
3:14:00 | 35 | 20 | 16
3:15:00 | 35 | 20 | 17
3:16:00 | 35 | 20 | 17
3:17:00 | 35 | 20 | 17
3:18:00 | 35 | 20 | 17
3:19:00 | 35 | 20 | 17
3:20:00 | 35 | 20 | 17
3:21:00 | 35 | 20 | 17
3:22:00 | 35 | 20 | 17
3:23:00 | 35 | 20 | 17
3:24:00 | 35 | 20 | 17
3:25:00 | 35 | 20 | 17
3:26:00 | 35 | 20 | 17
3:27:00 | 35 | 20 | 17
3:28:00 | 35 | 20 | 18
3:29:00 | 35 | 20 | 18
3:30:00 | 35 | 20 | 18
3:31:00 | 35 | 20 | 18
3:32:00 | 35 | 20 | 18
3:33:00 | 35 | 20 | 18
3:34:00 | 35 | 20 | 18
3:35:00 | 35 | 20 | 18
3:36:00 | 35 | 20 | 19
3:37:00 | 35 | 20 | 19
3:38:00 | 35 | 20 | 19
3:39:00 | 35 | 20 | 19
3:40:00 | 35 | 20 | 19
3:41:00 | 35 | 20 | 19
3:42:00 | 35 | 20 | 19
3:43:00 | 35 | 20 | 19
3:44:00 | 35 | 20 | 20
3:45:00 | 35 | 20 | 20
3:46:00 | 35 | 20 | 22
3:47:00 | 35 | 20 | 21
3:48:00 | 35 | 20 | 21
3:49:00 | 35 | 20 | 21
3:50:00 | 35 | 20 | 21
3:51:00 | 35 | 20 | 21
3:52:00 | 35 | 20 | 21
3:53:00 | 35 | 20 | 21
3:54:00 | 35 | 20 | 21
3:55:00 | 35 | 20 | 22
3:56:00 | 35 | 20 | 22
3:57:00 | 35 | 20 | 22
3:58:00 | 35 | 20 | 22
3:59:00 | 35 | 20 | 23
4:00:00 | 35 | 20 | 21
4:01:00 | 35 | 20 | 21
4:02:00 | 35 | 20 | 21
4:03:00 | 35 | 20 | 20
4:04:00 | 35 | 20 | 20
4:05:00 | 35 | 20 | 20
4:06:00 | 35 | 20 | 20
4:07:00 | 35 | 20 | 20
4:08:00 | 35 | 20 | 20
4:09:00 | 35 | 20 | 20
4:10:00 | 35 | 20 | 20
4:11:00 | 35 | 20 | 21
4:12:00 | 35 | 20 | 21
4:13:00 | 35 | 20 | 21
4:14:00 | 35 | 20 | 22
4:15:00 | 35 | 20 | 21
4:16:00 | 35 | 20 | 21
4:17:00 | 35 | 20 | 21
4:18:00 | 35 | 20 | 23
4:19:00 | 35 | 20 | 22
4:20:00 | 35 | 20 | 22
4:21:00 | 35 | 20 | 22
4:22:00 | 35 | 20 | 22
4:23:00 | 35 | 20 | 22
4:24:00 | 35 | 20 | 22
4:25:00 | 35 | 20 | 22
4:26:00 | 35 | 20 | 22
4:27:00 | 35 | 20 | 22
4:28:00 | 35 | 20 | 22
4:29:00 | 35 | 20 | 22
4:30:00 | 35 | 20 | 22
4:31:00 | 35 | 20 | 22
4:32:00 | 35 | 20 | 22
4:33:00 | 35 | 20 | 22
4:34:00 | 35 | 20 | 22
4:35:00 | 35 | 20 | 22
4:36:00 | 35 | 20 | 22
4:37:00 | 35 | 20 | 22
4:38:00 | 35 | 20 | 22
4:39:00 | 35 | 20 | 22
4:40:00 | 35 | 20 | 23
4:41:00 | 35 | 20 | 23
4:42:00 | 35 | 20 | 23
4:43:00 | 35 | 20 | 23
4:44:00 | 35 | 20 | 23
4:45:00 | 35 | 20 | 23
4:46:00 | 35 | 20 | 23
4:47:00 | 35 | 21 | 23
4:48:00 | 35 | 21 | 23
4:49:00 | 35 | 20 | 23
4:50:00 | 35 | 20 | 24
4:51:00 | 35 | 20 | 24
4:52:00 | 35 | 20 | 26
4:53:00 | 35 | 20 | 24
4:54:00 | 35 | 20 | 24
4:55:00 | 35 | 20 | 24
4:56:00 | 35 | 20 | 24
4:57:00 | 35 | 20 | 25
4:58:00 | 35 | 20 | 28
4:59:00 | 35 | 20 | 27
5:00:00 | 35 | 20 | 25
5:01:00 | 35 | 20 | 25
5:02:00 | 35 | 20 | 25
5:03:00 | 35 | 20 | 25
5:04:00 | 35 | 20 | 25
5:05:00 | 35 | 20 | 25
5:06:00 | 35 | 20 | 26
5:07:00 | 35 | 20 | 26
5:08:00 | 35 | 20 | 26
5:09:00 | 35 | 20 | 26
5:10:00 | 35 | 20 | 26
5:11:00 | 35 | 20 | 26
5:12:00 | 35 | 20 | 26
5:13:00 | 35 | 20 | 26
5:14:00 | 35 | 20 | 26
5:15:00 | 35 | 20 | 26
5:16:00 | 35 | 20 | 26
5:17:00 | 35 | 20 | 26
5:18:00 | 35 | 20 | 26
5:19:00 | 35 | 20 | 26
5:20:00 | 35 | 20 | 26
5:21:00 | 35 | 20 | 27
5:22:00 | 35 | 20 | 27
5:23:00 | 35 | 20 | 27
5:24:00 | 35 | 20 | 27
5:25:00 | 35 | 20 | 27
5:26:00 | 35 | 20 | 27
5:27:00 | 35 | 20 | 27
5:28:00 | 35 | 20 | 28
5:29:00 | 35 | 20 | 28
5:30:00 | 35 | 20 | 28
5:31:00 | 35 | 20 | 28
5:32:00 | 35 | 20 | 28
5:33:00 | 35 | 20 | 29
5:34:00 | 35 | 20 | 29
5:35:00 | 35 | 20 | 29
5:36:00 | 35 | 20 | 29
5:37:00 | 35 | 20 | 29
5:38:00 | 35 | 20 | 29
5:39:00 | 35 | 20 | 29
5:40:00 | 35 | 20 | 29
5:41:00 | 35 | 20 | 30
5:42:00 | 35 | 20 | 30
5:43:00 | 35 | 20 | 30
5:44:00 | 35 | 20 | 30
5:45:00 | 35 | 20 | 30
5:46:00 | 35 | 20 | 30
5:47:00 | 35 | 20 | 30
5:48:00 | 35 | 20 | 30
5:49:00 | 35 | 20 | 31
5:50:00 | 35 | 20 | 31
5:51:00 | 35 | 20 | 31
5:52:00 | 35 | 20 | 31
5:53:00 | 35 | 20 | 31
5:54:00 | 35 | 20 | 31
5:55:00 | 35 | 20 | 32
5:56:00 | 35 | 21 | 32
5:57:00 | 35 | 20 | 32
5:58:00 | 35 | 20 | 33
5:59:00 | 35 | 20 | 33
6:00:00 | 35 | 20 | 33
6:01:00 | 35 | 20 | 33
6:02:00 | 35 | 20 | 33
6:03:00 | 35 | 20 | 34
6:04:00 | 35 | 20 | 34
6:05:00 | 35 | 20 | 34
6:06:00 | 35 | 20 | 34
6:07:00 | 35 | 20 | 35
6:08:00 | 35 | 20 | 36
6:09:00 | 35 | 20 | 36
6:10:00 | 35 | 20 | 37
6:11:00 | 35 | 20 | 37
6:12:00 | 35 | 20 | 37
6:13:00 | 35 | 20 | 37
6:14:00 | 35 | 20 | 37
6:15:00 | 35 | 20 | 37
6:16:00 | 35 | 20 | 38
6:17:00 | 35 | 20 | 38
6:18:00 | 35 | 20 | 39
6:19:00 | 35 | 20 | 40
6:20:00 | 35 | 20 | 40
6:21:00 | 35 | 20 | 41
6:22:00 | 35 | 20 | 41
6:23:00 | 35 | 20 | 42
6:24:00 | 35 | 20 | 42
6:25:00 | 35 | 20 | 42
6:26:00 | 35 | 20 | 42
6:27:00 | 35 | 20 | 43
6:28:00 | 35 | 20 | 43
6:29:00 | 35 | 20 | 44
6:30:00 | 35 | 20 | 44
6:31:00 | 35 | 20 | 44
6:32:00 | 35 | 20 | 44
6:33:00 | 35 | 20 | 45
6:34:00 | 35 | 20 | 45
6:35:00 | 35 | 20 | 46
6:36:00 | 35 | 20 | 46
6:37:00 | 35 | 20 | 46
6:38:00 | 35 | 20 | 46
6:39:00 | 35 | 20 | 47
6:40:00 | 35 | 20 | 47
6:41:00 | 35 | 20 | 47
6:42:00 | 35 | 20 | 47
6:43:00 | 35 | 20 | 48
6:44:00 | 35 | 20 | 48
6:45:00 | 35 | 20 | 48
6:46:00 | 35 | 20 | 49
6:47:00 | 35 | 20 | 49
6:48:00 | 35 | 20 | 50
6:49:00 | 35 | 20 | 50
6:50:00 | 35 | 20 | 50
6:51:00 | 35 | 20 | 51
6:52:00 | 35 | 20 | 51
6:53:00 | 35 | 20 | 51
6:54:00 | 35 | 20 | 51
6:55:00 | 35 | 20 | 52
6:56:00 | 35 | 20 | 52
6:57:00 | 35 | 20 | 53
6:58:00 | 35 | 20 | 53
6:59:00 | 35 | 20 | 53
7:00:00 | 35 | 20 | 54
7:01:00 | 35 | 20 | 54
7:02:00 | 35 | 20 | 55
7:03:00 | 35 | 20 | 55
7:04:00 | 35 | 20 | 55
7:05:00 | 35 | 20 | 56
7:06:00 | 35 | 20 | 56
7:07:00 | 35 | 20 | 56
7:08:00 | 35 | 20 | 56
7:09:00 | 35 | 20 | 56
7:10:00 | 35 | 20 | 56
7:11:00 | 35 | 20 | 57
7:12:00 | 35 | 20 | 58
7:13:00 | 35 | 20 | 58
7:14:00 | 35 | 20 | 58
7:15:00 | 35 | 20 | 58
7:16:00 | 35 | 20 | 59
7:17:00 | 35 | 20 | 59
7:18:00 | 35 | 20 | 59
7:19:00 | 35 | 20 | 60
7:20:00 | 35 | 20 | 60
7:21:00 | 35 | 20 | 60
7:22:00 | 35 | 20 | 61
7:23:00 | 35 | 20 | 61
7:24:00 | 35 | 20 | 61
7:25:00 | 35 | 20 | 62
7:26:00 | 35 | 20 | 63
7:27:00 | 35 | 20 | 62
7:28:00 | 35 | 20 | 61
7:29:00 | 35 | 20 | 64
7:30:00 | 35 | 20 | 64
7:31:00 | 35 | 20 | 64
7:32:00 | 35 | 20 | 64
7:33:00 | 35 | 20 | 67
7:34:00 | 35 | 20 | 66
7:35:00 | 35 | 20 | 65
7:36:00 | 35 | 20 | 68
7:37:00 | 35 | 20 | 68
7:38:00 | 35 | 20 | 68
7:39:00 | 35 | 20 | 68
7:40:00 | 35 | 20 | 69
7:41:00 | 35 | 20 | 69
7:42:00 | 35 | 20 | 69
7:43:00 | 35 | 20 | 69
7:44:00 | 35 | 20 | 70
7:45:00 | 35 | 20 | 70
7:46:00 | 35 | 20 | 71
7:47:00 | 35 | 20 | 73
7:48:00 | 35 | 20 | 73
7:49:00 | 35 | 20 | 74
7:50:00 | 35 | 20 | 74
7:51:00 | 36 | 20 | 74
7:52:00 | 35 | 20 | 74
7:53:00 | 35 | 20 | 75
7:54:00 | 36 | 20 | 75
7:55:00 | 36 | 20 | 76
7:56:00 | 36 | 20 | 77
7:57:00 | 36 | 20 | 77
7:58:00 | 36 | 20 | 77
7:59:00 | 35 | 20 | 79
8:00:00 | 36 | 20 | 80
8:01:00 | 35 | 20 | 81
8:02:00 | 36 | 20 | 81
8:03:00 | 36 | 20 | 81
8:04:00 | 36 | 20 | 82
8:05:00 | 36 | 20 | 82
8:06:00 | 36 | 20 | 82
8:07:00 | 36 | 20 | 83
8:08:00 | 36 | 20 | 84
8:09:00 | 36 | 20 | 85
8:10:00 | 36 | 20 | 85
8:11:00 | 36 | 20 | 86
8:12:00 | 36 | 20 | 87
8:13:00 | 36 | 20 | 87
8:14:00 | 36 | 20 | 87
8:15:00 | 36 | 20 | 88
8:16:00 | 36 | 20 | 90
8:17:00 | 36 | 20 | 93
8:18:00 | 36 | 20 | 90
8:19:00 | 36 | 20 | 89
8:20:00 | 36 | 20 | 89
8:21:00 | 36 | 20 | 91
8:22:00 | 36 | 20 | 91
8:23:00 | 36 | 20 | 91
8:24:00 | 36 | 20 | 92
8:25:00 | 36 | 20 | 92
8:26:00 | 36 | 20 | 93
8:27:00 | 36 | 20 | 94
8:28:00 | 36 | 20 | 94
8:29:00 | 36 | 20 | 94
8:30:00 | 36 | 20 | 95
8:31:00 | 36 | 20 | 96
8:32:00 | 36 | 20 | 96
8:33:00 | 36 | 20 | 97
8:34:00 | 36 | 20 | 98
8:35:00 | 36 | 20 | 98
8:36:00 | 36 | 20 | 98
8:37:00 | 36 | 20 | 99
8:38:00 | 36 | 20 | 99
8:39:00 | 36 | 20 | 99