## Sheet1
Колонка_1 | Колонка_2 | Колонка_3 | Колонка_4
--Test Summary--
Full Path and File Name
Instrument Name | 7222 #2
Instrument Type | Consistometer
Instrument Serial Number | 128
Test Start Date | 27.09.2002
Test Start Time | 11:01:19
Test Stop Date | 27.09.2002
Test Stop Time | 19:02:34
Test Length | 8:01:15
Final Sample Time Offset | 8:01:00
Controller Schedule Name
Sampling Period | 60 seconds
Comments | MPa: 15(30min); T: 25C(30min); tap water, dry-blending
Information | WellID | North / 10
Information | Customer | SeverTek
Information | CementClass | G
Information | CementMfr | Dyckerhoff
Information | Additives | 1.25%SMS(Fr)+1.25%TC-101
Information | Density | 1500
Information | BHCT | 25
Information | BHST | 39
Information | FluidLoss
Information | JobType | Intermediate Csg
Calculated Value | Thickening_Time | N/A
Calculated Value | Setting Time | N/A
Initial Temperature (C) | 23 C
Final Temperature (C) | 31 C
Initial Pressure (MPa) | 2 MPa
Final Pressure (MPa) | 15 MPa
Initial Consistency (Bc) | 38 Bc
Final Consistency (Bc) | 33 Bc
--Data--
Time (HH:MM:SS) | Temperature (C) | Pressure (MPa) | Consistency (Bc)
0:00:00 | 23 | 2 | 38
0:01:00 | 23 | 2 | 2
0:02:00 | 23 | 3 | 2
0:03:00 | 23 | 3 | 2
0:04:00 | 23 | 4 | 10
0:05:00 | 23 | 4 | 2
0:06:00 | 23 | 5 | 2
0:07:00 | 23 | 5 | 9
0:08:00 | 23 | 5 | 2
0:09:00 | 23 | 6 | 3
0:10:00 | 24 | 6 | 4
0:11:00 | 24 | 7 | 2
0:12:00 | 24 | 7 | 3
0:13:00 | 24 | 8 | 2
0:14:00 | 24 | 8 | 2
0:15:00 | 24 | 8 | 4
0:16:00 | 24 | 9 | 6
0:17:00 | 24 | 10 | 4
0:18:00 | 24 | 10 | 3
0:19:00 | 24 | 10 | 4
0:20:00 | 24 | 11 | 4
0:21:00 | 24 | 11 | 2
0:22:00 | 24 | 12 | 3
0:23:00 | 25 | 12 | 3
0:24:00 | 25 | 12 | 3
0:25:00 | 25 | 13 | 2
0:26:00 | 25 | 13 | 3
0:27:00 | 25 | 14 | 2
0:28:00 | 25 | 14 | 2
0:29:00 | 25 | 14 | 3
0:30:00 | 25 | 15 | 3
0:31:00 | 25 | 15 | 2
0:32:00 | 25 | 15 | 2
0:33:00 | 25 | 15 | 2
0:34:00 | 25 | 15 | 2
0:35:00 | 26 | 15 | 2
0:36:00 | 26 | 15 | 2
0:37:00 | 26 | 15 | 2
0:38:00 | 26 | 15 | 2
0:39:00 | 26 | 15 | 2
0:40:00 | 26 | 15 | 2
0:41:00 | 26 | 15 | 2
0:42:00 | 26 | 15 | 2
0:43:00 | 26 | 15 | 2
0:44:00 | 26 | 15 | 2
0:45:00 | 26 | 15 | 2
0:46:00 | 26 | 15 | 2
0:47:00 | 26 | 15 | 2
0:48:00 | 26 | 15 | 2
0:49:00 | 26 | 15 | 2
0:50:00 | 26 | 15 | 2
0:51:00 | 26 | 15 | 2
0:52:00 | 26 | 15 | 2
0:53:00 | 26 | 15 | 2
0:54:00 | 26 | 15 | 2
0:55:00 | 26 | 15 | 2
0:56:00 | 26 | 15 | 2
0:57:00 | 26 | 15 | 1
0:58:00 | 26 | 15 | 1
0:59:00 | 26 | 15 | 1
1:00:00 | 26 | 15 | 1
1:01:00 | 26 | 15 | 1
1:02:00 | 26 | 15 | 1
1:03:00 | 26 | 15 | 1
1:04:00 | 26 | 15 | 1
1:05:00 | 26 | 15 | 1
1:06:00 | 26 | 15 | 1
1:07:00 | 26 | 15 | 1
1:08:00 | 26 | 15 | 1
1:09:00 | 26 | 15 | 1
1:10:00 | 26 | 15 | 1
1:11:00 | 26 | 15 | 1
1:12:00 | 26 | 15 | 1
1:13:00 | 26 | 15 | 1
1:14:00 | 26 | 15 | 1
1:15:00 | 26 | 15 | 1
1:16:00 | 26 | 15 | 1
1:17:00 | 26 | 15 | 1
1:18:00 | 26 | 15 | 1
1:19:00 | 26 | 15 | 1
1:20:00 | 26 | 15 | 1
1:21:00 | 26 | 15 | 1
1:22:00 | 26 | 15 | 1
1:23:00 | 26 | 15 | 1
1:24:00 | 26 | 15 | 1
1:25:00 | 26 | 15 | 1
1:26:00 | 26 | 15 | 1
1:27:00 | 26 | 15 | 1
1:28:00 | 26 | 15 | 1
1:29:00 | 26 | 15 | 1
1:30:00 | 26 | 15 | 1
1:31:00 | 26 | 15 | 1
1:32:00 | 26 | 15 | 1
1:33:00 | 26 | 15 | 1
1:34:00 | 26 | 15 | 1
1:35:00 | 27 | 15 | 1
1:36:00 | 27 | 15 | 1
1:37:00 | 27 | 15 | 1
1:38:00 | 27 | 16 | 1
1:39:00 | 27 | 15 | 1
1:40:00 | 27 | 15 | 1
1:41:00 | 27 | 15 | 1
1:42:00 | 27 | 15 | 1
1:43:00 | 27 | 16 | 1
1:44:00 | 27 | 15 | 1
1:45:00 | 27 | 16 | 1
1:46:00 | 27 | 15 | 1
1:47:00 | 27 | 15 | 1
1:48:00 | 27 | 15 | 1
1:49:00 | 27 | 15 | 1
1:50:00 | 27 | 15 | 1
1:51:00 | 27 | 16 | 1
1:52:00 | 27 | 15 | 1
1:53:00 | 27 | 15 | 1
1:54:00 | 27 | 15 | 1
1:55:00 | 27 | 15 | 1
1:56:00 | 27 | 16 | 1
1:57:00 | 27 | 16 | 1
1:58:00 | 27 | 16 | 1
1:59:00 | 27 | 15 | 1
2:00:00 | 27 | 16 | 1
2:01:00 | 27 | 16 | 1
2:02:00 | 27 | 15 | 1
2:03:00 | 27 | 16 | 1
2:04:00 | 27 | 16 | 1
2:05:00 | 27 | 15 | 1
2:06:00 | 27 | 16 | 1
2:07:00 | 27 | 16 | 1
2:08:00 | 27 | 15 | 1
2:09:00 | 27 | 16 | 1
2:10:00 | 27 | 16 | 1
2:11:00 | 27 | 16 | 1
2:12:00 | 27 | 16 | 2
2:13:00 | 27 | 16 | 2
2:14:00 | 27 | 16 | 1
2:15:00 | 27 | 16 | 1
2:16:00 | 27 | 16 | 1
2:17:00 | 27 | 16 | 2
2:18:00 | 27 | 16 | 1
2:19:00 | 27 | 16 | 1
2:20:00 | 27 | 16 | 2
2:21:00 | 27 | 16 | 2
2:22:00 | 27 | 16 | 2
2:23:00 | 27 | 16 | 2
2:24:00 | 27 | 16 | 2
2:25:00 | 27 | 16 | 2
2:26:00 | 27 | 16 | 2
2:27:00 | 27 | 16 | 2
2:28:00 | 27 | 16 | 2
2:29:00 | 27 | 16 | 2
2:30:00 | 27 | 16 | 2
2:31:00 | 28 | 16 | 2
2:32:00 | 28 | 16 | 2
2:33:00 | 28 | 16 | 2
2:34:00 | 28 | 16 | 2
2:35:00 | 28 | 16 | 2
2:36:00 | 28 | 16 | 2
2:37:00 | 28 | 16 | 2
2:38:00 | 28 | 16 | 2
2:39:00 | 28 | 16 | 2
2:40:00 | 28 | 16 | 2
2:41:00 | 28 | 16 | 2
2:42:00 | 28 | 16 | 2
2:43:00 | 28 | 16 | 2
2:44:00 | 28 | 16 | 2
2:45:00 | 28 | 16 | 3
2:46:00 | 28 | 16 | 3
2:47:00 | 28 | 16 | 3
2:48:00 | 28 | 16 | 3
2:49:00 | 28 | 15 | 3
2:50:00 | 28 | 16 | 3
2:51:00 | 28 | 16 | 3
2:52:00 | 28 | 16 | 3
2:53:00 | 28 | 16 | 3
2:54:00 | 28 | 16 | 3
2:55:00 | 28 | 16 | 3
2:56:00 | 28 | 16 | 3
2:57:00 | 28 | 16 | 3
2:58:00 | 28 | 15 | 3
2:59:00 | 28 | 16 | 3
3:00:00 | 28 | 16 | 3
3:01:00 | 28 | 16 | 3
3:02:00 | 28 | 15 | 3
3:03:00 | 28 | 16 | 3
3:04:00 | 28 | 15 | 3
3:05:00 | 28 | 16 | 3
3:06:00 | 28 | 16 | 3
3:07:00 | 28 | 15 | 3
3:08:00 | 28 | 16 | 3
3:09:00 | 28 | 16 | 3
3:10:00 | 28 | 15 | 4
3:11:00 | 28 | 16 | 3
3:12:00 | 28 | 16 | 4
3:13:00 | 28 | 16 | 4
3:14:00 | 28 | 15 | 4
3:15:00 | 28 | 15 | 4
3:16:00 | 28 | 15 | 4
3:17:00 | 28 | 15 | 4
3:18:00 | 28 | 15 | 4
3:19:00 | 28 | 15 | 4
3:20:00 | 28 | 15 | 4
3:21:00 | 28 | 15 | 4
3:22:00 | 28 | 15 | 4
3:23:00 | 28 | 15 | 4
3:24:00 | 28 | 15 | 4
3:25:00 | 28 | 15 | 4
3:26:00 | 28 | 15 | 4
3:27:00 | 28 | 15 | 4
3:28:00 | 28 | 15 | 4
3:29:00 | 28 | 15 | 4
3:30:00 | 28 | 15 | 4
3:31:00 | 28 | 15 | 4
3:32:00 | 28 | 15 | 5
3:33:00 | 28 | 15 | 5
3:34:00 | 28 | 15 | 5
3:35:00 | 28 | 15 | 5
3:36:00 | 28 | 15 | 5
3:37:00 | 28 | 15 | 5
3:38:00 | 28 | 15 | 5
3:39:00 | 29 | 15 | 5
3:40:00 | 28 | 15 | 5
3:41:00 | 28 | 15 | 5
3:42:00 | 28 | 15 | 5
3:43:00 | 29 | 15 | 5
3:44:00 | 28 | 15 | 6
3:45:00 | 28 | 15 | 6
3:46:00 | 29 | 15 | 6
3:47:00 | 29 | 15 | 6
3:48:00 | 29 | 15 | 6
3:49:00 | 29 | 15 | 6
3:50:00 | 29 | 15 | 6
3:51:00 | 29 | 15 | 6
3:52:00 | 29 | 15 | 6
3:53:00 | 29 | 15 | 6
3:54:00 | 29 | 15 | 7
3:55:00 | 29 | 15 | 7
3:56:00 | 29 | 15 | 7
3:57:00 | 29 | 15 | 7
3:58:00 | 29 | 15 | 7
3:59:00 | 29 | 15 | 7
4:00:00 | 29 | 15 | 7
4:01:00 | 29 | 15 | 7
4:02:00 | 29 | 15 | 7
4:03:00 | 29 | 15 | 7
4:04:00 | 29 | 15 | 8
4:05:00 | 29 | 15 | 8
4:06:00 | 29 | 15 | 8
4:07:00 | 29 | 15 | 8
4:08:00 | 29 | 15 | 8
4:09:00 | 29 | 15 | 8
4:10:00 | 29 | 15 | 8
4:11:00 | 29 | 15 | 8
4:12:00 | 29 | 15 | 8
4:13:00 | 29 | 15 | 8
4:14:00 | 29 | 15 | 8
4:15:00 | 29 | 15 | 8
4:16:00 | 29 | 15 | 8
4:17:00 | 29 | 15 | 9
4:18:00 | 29 | 15 | 9
4:19:00 | 29 | 15 | 9
4:20:00 | 29 | 15 | 9
4:21:00 | 29 | 15 | 9
4:22:00 | 29 | 15 | 9
4:23:00 | 29 | 15 | 9
4:24:00 | 29 | 15 | 10
4:25:00 | 29 | 15 | 10
4:26:00 | 29 | 15 | 10
4:27:00 | 29 | 15 | 10
4:28:00 | 29 | 15 | 10
4:29:00 | 29 | 15 | 10
4:30:00 | 29 | 15 | 10
4:31:00 | 29 | 15 | 10
4:32:00 | 29 | 15 | 10
4:33:00 | 29 | 15 | 11
4:34:00 | 29 | 15 | 11
4:35:00 | 29 | 15 | 11
4:36:00 | 29 | 15 | 11
4:37:00 | 29 | 15 | 11
4:38:00 | 29 | 15 | 11
4:39:00 | 29 | 15 | 12
4:40:00 | 29 | 15 | 12
4:41:00 | 29 | 15 | 12
4:42:00 | 29 | 15 | 12
4:43:00 | 29 | 15 | 12
4:44:00 | 29 | 15 | 12
4:45:00 | 29 | 15 | 12
4:46:00 | 29 | 15 | 12
4:47:00 | 29 | 15 | 17
4:48:00 | 29 | 15 | 15
4:49:00 | 29 | 15 | 14
4:50:00 | 29 | 15 | 14
4:51:00 | 29 | 15 | 14
4:52:00 | 29 | 15 | 14
4:53:00 | 29 | 15 | 14
4:54:00 | 29 | 15 | 14
4:55:00 | 29 | 15 | 15
4:56:00 | 29 | 15 | 15
4:57:00 | 29 | 15 | 15
4:58:00 | 29 | 15 | 15
4:59:00 | 29 | 15 | 15
5:00:00 | 29 | 15 | 16
5:01:00 | 29 | 15 | 16
5:02:00 | 29 | 15 | 16
5:03:00 | 29 | 15 | 16
5:04:00 | 29 | 15 | 16
5:05:00 | 29 | 15 | 16
5:06:00 | 29 | 15 | 19
5:07:00 | 29 | 15 | 19
5:08:00 | 29 | 15 | 19
5:09:00 | 29 | 15 | 18
5:10:00 | 29 | 15 | 18
5:11:00 | 29 | 15 | 19
5:12:00 | 29 | 15 | 19
5:13:00 | 29 | 15 | 19
5:14:00 | 29 | 15 | 19
5:15:00 | 29 | 15 | 20
5:16:00 | 29 | 15 | 20
5:17:00 | 30 | 15 | 20
5:18:00 | 30 | 15 | 21
5:19:00 | 30 | 15 | 21
5:20:00 | 30 | 15 | 21
5:21:00 | 30 | 15 | 21
5:22:00 | 30 | 15 | 21
5:23:00 | 30 | 15 | 21
5:24:00 | 30 | 15 | 21
5:25:00 | 29 | 15 | 22
5:26:00 | 30 | 15 | 22
5:27:00 | 29 | 15 | 23
5:28:00 | 29 | 15 | 22
5:29:00 | 30 | 15 | 22
5:30:00 | 29 | 15 | 22
5:31:00 | 30 | 15 | 23
5:32:00 | 30 | 15 | 24
5:33:00 | 29 | 15 | 23
5:34:00 | 30 | 15 | 23
5:35:00 | 30 | 15 | 24
5:36:00 | 30 | 15 | 23
5:37:00 | 29 | 15 | 24
5:38:00 | 30 | 15 | 23
5:39:00 | 30 | 15 | 23
5:40:00 | 30 | 15 | 23
5:41:00 | 30 | 15 | 24
5:42:00 | 30 | 15 | 23
5:43:00 | 30 | 15 | 24
5:44:00 | 30 | 15 | 24
5:45:00 | 30 | 15 | 25
5:46:00 | 30 | 15 | 25
5:47:00 | 30 | 15 | 25
5:48:00 | 30 | 15 | 24
5:49:00 | 30 | 15 | 25
5:50:00 | 30 | 15 | 25
5:51:00 | 30 | 15 | 26
5:52:00 | 30 | 15 | 25
5:53:00 | 30 | 15 | 26
5:54:00 | 30 | 15 | 26
5:55:00 | 30 | 15 | 26
5:56:00 | 30 | 15 | 26
5:57:00 | 30 | 15 | 27
5:58:00 | 30 | 15 | 27
5:59:00 | 30 | 15 | 27
6:00:00 | 30 | 15 | 27
6:01:00 | 30 | 15 | 28
6:02:00 | 30 | 15 | 27
6:03:00 | 30 | 15 | 27
6:04:00 | 30 | 15 | 28
6:05:00 | 30 | 15 | 28
6:06:00 | 30 | 15 | 27
6:07:00 | 30 | 15 | 28
6:08:00 | 30 | 15 | 28
6:09:00 | 30 | 15 | 28
6:10:00 | 30 | 15 | 28
6:11:00 | 30 | 15 | 28
6:12:00 | 30 | 15 | 28
6:13:00 | 30 | 15 | 28
6:14:00 | 30 | 15 | 28
6:15:00 | 30 | 15 | 28
6:16:00 | 30 | 15 | 29
6:17:00 | 30 | 15 | 29
6:18:00 | 30 | 15 | 29
6:19:00 | 30 | 15 | 29
6:20:00 | 30 | 15 | 29
6:21:00 | 30 | 15 | 30
6:22:00 | 30 | 15 | 30
6:23:00 | 30 | 15 | 30
6:24:00 | 30 | 15 | 30
6:25:00 | 30 | 15 | 30
6:26:00 | 30 | 15 | 30
6:27:00 | 30 | 15 | 30
6:28:00 | 30 | 15 | 30
6:29:00 | 30 | 15 | 31
6:30:00 | 30 | 15 | 32
6:31:00 | 30 | 15 | 32
6:32:00 | 30 | 15 | 31
6:33:00 | 30 | 15 | 31
6:34:00 | 30 | 15 | 32
6:35:00 | 30 | 15 | 33
6:36:00 | 30 | 15 | 33
6:37:00 | 30 | 15 | 33
6:38:00 | 30 | 15 | 33
6:39:00 | 30 | 15 | 33
6:40:00 | 30 | 15 | 33
6:41:00 | 30 | 15 | 32
6:42:00 | 30 | 15 | 33
6:43:00 | 30 | 15 | 33
6:44:00 | 30 | 15 | 34
6:45:00 | 30 | 15 | 33
6:46:00 | 30 | 15 | 33
6:47:00 | 30 | 15 | 34
6:48:00 | 30 | 15 | 34
6:49:00 | 30 | 15 | 34
6:50:00 | 30 | 15 | 35
6:51:00 | 30 | 15 | 34
6:52:00 | 30 | 15 | 34
6:53:00 | 30 | 15 | 35
6:54:00 | 30 | 15 | 35
6:55:00 | 30 | 15 | 35
6:56:00 | 30 | 15 | 36
6:57:00 | 30 | 15 | 35
6:58:00 | 30 | 15 | 36
6:59:00 | 30 | 15 | 36
7:00:00 | 30 | 15 | 36
7:01:00 | 30 | 15 | 36
7:02:00 | 30 | 15 | 37
7:03:00 | 30 | 15 | 37
7:04:00 | 30 | 15 | 37
7:05:00 | 30 | 15 | 37
7:06:00 | 30 | 15 | 37
7:07:00 | 30 | 15 | 37
7:08:00 | 30 | 15 | 38
7:09:00 | 30 | 15 | 38
7:10:00 | 30 | 15 | 38
7:11:00 | 30 | 15 | 39
7:12:00 | 30 | 15 | 38
7:13:00 | 30 | 15 | 38
7:14:00 | 30 | 15 | 39
7:15:00 | 30 | 15 | 39
7:16:00 | 30 | 15 | 39
7:17:00 | 30 | 15 | 39
7:18:00 | 30 | 15 | 40
7:19:00 | 30 | 15 | 39
7:20:00 | 30 | 15 | 39
7:21:00 | 30 | 15 | 39
7:22:00 | 30 | 15 | 39
7:23:00 | 30 | 15 | 39
7:24:00 | 30 | 15 | 40
7:25:00 | 30 | 15 | 39
7:26:00 | 30 | 15 | 40
7:27:00 | 30 | 15 | 41
7:28:00 | 30 | 15 | 40
7:29:00 | 30 | 15 | 40
7:30:00 | 30 | 15 | 40
7:31:00 | 30 | 15 | 40
7:32:00 | 30 | 15 | 40
7:33:00 | 30 | 15 | 40
7:34:00 | 30 | 15 | 40
7:35:00 | 31 | 15 | 41
7:36:00 | 31 | 15 | 40
7:37:00 | 31 | 15 | 40
7:38:00 | 31 | 15 | 41
7:39:00 | 31 | 15 | 41
7:40:00 | 31 | 15 | 41
7:41:00 | 31 | 15 | 41
7:42:00 | 31 | 15 | 41
7:43:00 | 31 | 15 | 42
7:44:00 | 31 | 15 | 42
7:45:00 | 31 | 15 | 43
7:46:00 | 31 | 15 | 42
7:47:00 | 31 | 15 | 43
7:48:00 | 31 | 15 | 44
7:49:00 | 31 | 15 | 43
7:50:00 | 31 | 15 | 43
7:51:00 | 31 | 15 | 44
7:52:00 | 31 | 15 | 44
7:53:00 | 31 | 15 | 44
7:54:00 | 31 | 15 | 44
7:55:00 | 31 | 15 | 45
7:56:00 | 31 | 15 | 44
7:57:00 | 31 | 15 | 45
7:58:00 | 31 | 15 | 45
7:59:00 | 31 | 15 | 45
8:00:00 | 31 | 15 | 45
8:01:00 | 31 | 15 | 33