## Sheet1
Колонка_1 | Колонка_2 | Колонка_3 | Колонка_4
--Test Summary--
Full Path and File Name
Instrument Name | 7222 #2
Instrument Type | Consistometer
Instrument Serial Number | 128
Test Start Date | 30.09.2002
Test Start Time | 10:13:18
Test Stop Date | 01.10.2002
Test Stop Time | 8:36:12
Test Length | 22:22:54
Final Sample Time Offset | 22:22:00
Controller Schedule Name
Sampling Period | 60 seconds
Comments | MPa: 15(30min) T:25(30min), tap water, all dry blending
Information | WellID | North / 10
Information | Customer | SeverTek
Information | CementClass | G
Information | CementMfr | Dyckerhoff
Information | Additives | 1.5%SMS(Fr)
Information | Density | 1500
Information | BHCT | 25
Information | BHST | 39
Information | FluidLoss
Information | JobType | Intermediate Csg
Calculated Value | Thickening_Time | 13:57:00
Calculated Value | Setting Time | N/A
Initial Temperature (C) | 19 C
Final Temperature (C) | 23 C
Initial Pressure (MPa) | 2 MPa
Final Pressure (MPa) | 15 MPa
Initial Consistency (Bc) | 8 Bc
Final Consistency (Bc) | 77 Bc
--Data--
Time (HH:MM:SS) | Temperature (C) | Pressure (MPa) | Consistency (Bc)
0:00:00 | 19 | 2 | 8
0:01:00 | 19 | 2 | 7
0:02:00 | 19 | 3 | 7
0:03:00 | 19 | 3 | 7
0:04:00 | 19 | 4 | 7
0:05:00 | 19 | 4 | 6
0:06:00 | 19 | 5 | 6
0:07:00 | 19 | 5 | 7
0:08:00 | 19 | 5 | 7
0:09:00 | 19 | 6 | 7
0:10:00 | 20 | 6 | 7
0:11:00 | 20 | 7 | 7
0:12:00 | 20 | 7 | 7
0:13:00 | 21 | 7 | 8
0:14:00 | 21 | 8 | 7
0:15:00 | 21 | 8 | 7
0:16:00 | 22 | 9 | 6
0:17:00 | 22 | 9 | 6
0:18:00 | 22 | 10 | 6
0:19:00 | 23 | 10 | 7
0:20:00 | 23 | 11 | 6
0:21:00 | 23 | 11 | 6
0:22:00 | 23 | 12 | 6
0:23:00 | 24 | 12 | 6
0:24:00 | 24 | 12 | 6
0:25:00 | 24 | 13 | 6
0:26:00 | 24 | 13 | 6
0:27:00 | 24 | 14 | 6
0:28:00 | 25 | 14 | 7
0:29:00 | 25 | 14 | 7
0:30:00 | 25 | 15 | 7
0:31:00 | 25 | 15 | 7
0:32:00 | 26 | 15 | 7
0:33:00 | 26 | 15 | 6
0:34:00 | 26 | 15 | 6
0:35:00 | 26 | 15 | 6
0:36:00 | 26 | 15 | 6
0:37:00 | 26 | 15 | 6
0:38:00 | 26 | 15 | 6
0:39:00 | 26 | 15 | 6
0:40:00 | 26 | 15 | 6
0:41:00 | 26 | 15 | 6
0:42:00 | 26 | 15 | 6
0:43:00 | 26 | 15 | 6
0:44:00 | 26 | 15 | 6
0:45:00 | 26 | 15 | 6
0:46:00 | 26 | 15 | 6
0:47:00 | 26 | 15 | 7
0:48:00 | 26 | 15 | 7
0:49:00 | 26 | 15 | 7
0:50:00 | 26 | 15 | 7
0:51:00 | 25 | 15 | 7
0:52:00 | 25 | 15 | 7
0:53:00 | 25 | 15 | 6
0:54:00 | 25 | 15 | 6
0:55:00 | 25 | 15 | 6
0:56:00 | 25 | 15 | 6
0:57:00 | 25 | 15 | 6
0:58:00 | 25 | 15 | 7
0:59:00 | 25 | 15 | 7
1:00:00 | 25 | 15 | 6
1:01:00 | 25 | 15 | 7
1:02:00 | 25 | 15 | 6
1:03:00 | 25 | 15 | 6
1:04:00 | 25 | 15 | 6
1:05:00 | 25 | 15 | 6
1:06:00 | 25 | 15 | 6
1:07:00 | 25 | 15 | 6
1:08:00 | 25 | 15 | 6
1:09:00 | 25 | 15 | 6
1:10:00 | 25 | 15 | 6
1:11:00 | 25 | 15 | 5
1:12:00 | 25 | 15 | 5
1:13:00 | 25 | 15 | 7
1:14:00 | 25 | 15 | 9
1:15:00 | 25 | 15 | 9
1:16:00 | 25 | 15 | 15
1:17:00 | 25 | 15 | 9
1:18:00 | 25 | 15 | 7
1:19:00 | 25 | 15 | 5
1:20:00 | 25 | 15 | 6
1:21:00 | 25 | 15 | 22
1:22:00 | 25 | 15 | 36
1:23:00 | 25 | 15 | 34
1:24:00 | 25 | 15 | 32
1:25:00 | 25 | 15 | 30
1:26:00 | 25 | 15 | 7
1:27:00 | 25 | 15 | 6
1:28:00 | 25 | 15 | 6
1:29:00 | 25 | 16 | 5
1:30:00 | 25 | 15 | 5
1:31:00 | 25 | 16 | 5
1:32:00 | 25 | 15 | 5
1:33:00 | 25 | 15 | 5
1:34:00 | 25 | 15 | 4
1:35:00 | 25 | 16 | 4
1:36:00 | 25 | 16 | 4
1:37:00 | 25 | 16 | 4
1:38:00 | 25 | 16 | 4
1:39:00 | 25 | 16 | 4
1:40:00 | 25 | 16 | 4
1:41:00 | 25 | 16 | 4
1:42:00 | 26 | 16 | 4
1:43:00 | 26 | 16 | 4
1:44:00 | 26 | 16 | 4
1:45:00 | 26 | 16 | 3
1:46:00 | 26 | 16 | 3
1:47:00 | 26 | 16 | 3
1:48:00 | 26 | 16 | 3
1:49:00 | 26 | 16 | 3
1:50:00 | 26 | 16 | 3
1:51:00 | 26 | 16 | 4
1:52:00 | 26 | 16 | 6
1:53:00 | 26 | 16 | 6
1:54:00 | 26 | 16 | 5
1:55:00 | 26 | 16 | 4
1:56:00 | 26 | 16 | 4
1:57:00 | 26 | 16 | 6
1:58:00 | 26 | 16 | 6
1:59:00 | 26 | 16 | 5
2:00:00 | 26 | 16 | 5
2:01:00 | 26 | 16 | 5
2:02:00 | 26 | 16 | 4
2:03:00 | 26 | 16 | 4
2:04:00 | 26 | 16 | 4
2:05:00 | 26 | 16 | 4
2:06:00 | 26 | 16 | 4
2:07:00 | 26 | 16 | 4
2:08:00 | 26 | 16 | 4
2:09:00 | 26 | 16 | 4
2:10:00 | 26 | 16 | 4
2:11:00 | 26 | 16 | 4
2:12:00 | 26 | 16 | 5
2:13:00 | 26 | 16 | 5
2:14:00 | 26 | 16 | 5
2:15:00 | 26 | 16 | 6
2:16:00 | 26 | 16 | 5
2:17:00 | 26 | 16 | 6
2:18:00 | 26 | 16 | 5
2:19:00 | 26 | 16 | 5
2:20:00 | 27 | 16 | 5
2:21:00 | 27 | 16 | 5
2:22:00 | 27 | 16 | 5
2:23:00 | 27 | 16 | 5
2:24:00 | 27 | 16 | 5
2:25:00 | 27 | 16 | 4
2:26:00 | 27 | 16 | 5
2:27:00 | 27 | 16 | 5
2:28:00 | 27 | 16 | 5
2:29:00 | 27 | 16 | 4
2:30:00 | 27 | 16 | 5
2:31:00 | 27 | 16 | 7
2:32:00 | 27 | 16 | 6
2:33:00 | 27 | 16 | 5
2:34:00 | 27 | 16 | 8
2:35:00 | 27 | 16 | 6
2:36:00 | 27 | 16 | 6
2:37:00 | 27 | 16 | 6
2:38:00 | 27 | 16 | 9
2:39:00 | 27 | 16 | 7
2:40:00 | 27 | 16 | 8
2:41:00 | 27 | 16 | 6
2:42:00 | 27 | 16 | 7
2:43:00 | 27 | 16 | 6
2:44:00 | 27 | 16 | 8
2:45:00 | 27 | 16 | 7
2:46:00 | 27 | 16 | 8
2:47:00 | 27 | 16 | 11
2:48:00 | 27 | 16 | 6
2:49:00 | 27 | 16 | 6
2:50:00 | 27 | 16 | 8
2:51:00 | 27 | 16 | 3
2:52:00 | 27 | 16 | 10
2:53:00 | 27 | 16 | 7
2:54:00 | 27 | 16 | 10
2:55:00 | 27 | 16 | 4
2:56:00 | 27 | 16 | 3
2:57:00 | 27 | 16 | 4
2:58:00 | 27 | 16 | 3
2:59:00 | 27 | 16 | 5
3:00:00 | 27 | 16 | 12
3:01:00 | 27 | 16 | 6
3:02:00 | 28 | 16 | 8
3:03:00 | 28 | 16 | 7
3:04:00 | 28 | 16 | 6
3:05:00 | 28 | 16 | 6
3:06:00 | 28 | 16 | 5
3:07:00 | 28 | 16 | 5
3:08:00 | 28 | 16 | 7
3:09:00 | 28 | 16 | 8
3:10:00 | 28 | 16 | 7
3:11:00 | 28 | 16 | 5
3:12:00 | 28 | 16 | 5
3:13:00 | 28 | 16 | 5
3:14:00 | 28 | 16 | 6
3:15:00 | 28 | 16 | 6
3:16:00 | 28 | 16 | 5
3:17:00 | 28 | 16 | 5
3:18:00 | 28 | 16 | 4
3:19:00 | 28 | 16 | 4
3:20:00 | 28 | 16 | 4
3:21:00 | 28 | 16 | 5
3:22:00 | 28 | 16 | 5
3:23:00 | 28 | 16 | 4
3:24:00 | 28 | 16 | 4
3:25:00 | 28 | 16 | 4
3:26:00 | 28 | 16 | 5
3:27:00 | 28 | 16 | 5
3:28:00 | 28 | 16 | 5
3:29:00 | 28 | 16 | 5
3:30:00 | 28 | 16 | 5
3:31:00 | 28 | 16 | 6
3:32:00 | 28 | 16 | 6
3:33:00 | 28 | 16 | 6
3:34:00 | 28 | 16 | 6
3:35:00 | 28 | 16 | 6
3:36:00 | 28 | 16 | 12
3:37:00 | 28 | 16 | 8
3:38:00 | 28 | 16 | 8
3:39:00 | 28 | 16 | 8
3:40:00 | 28 | 16 | 8
3:41:00 | 28 | 16 | 8
3:42:00 | 28 | 16 | 8
3:43:00 | 28 | 16 | 8
3:44:00 | 28 | 16 | 8
3:45:00 | 28 | 16 | 9
3:46:00 | 28 | 16 | 9
3:47:00 | 28 | 16 | 9
3:48:00 | 28 | 16 | 8
3:49:00 | 28 | 16 | 8
3:50:00 | 28 | 16 | 8
3:51:00 | 28 | 16 | 9
3:52:00 | 28 | 16 | 8
3:53:00 | 28 | 16 | 8
3:54:00 | 28 | 16 | 8
3:55:00 | 28 | 16 | 8
3:56:00 | 28 | 16 | 8
3:57:00 | 28 | 16 | 8
3:58:00 | 28 | 16 | 8
3:59:00 | 28 | 16 | 8
4:00:00 | 28 | 16 | 8
4:01:00 | 28 | 16 | 8
4:02:00 | 28 | 16 | 8
4:03:00 | 28 | 16 | 8
4:04:00 | 28 | 16 | 8
4:05:00 | 28 | 16 | 8
4:06:00 | 28 | 16 | 8
4:07:00 | 28 | 16 | 8
4:08:00 | 29 | 16 | 8
4:09:00 | 28 | 16 | 8
4:10:00 | 28 | 16 | 8
4:11:00 | 29 | 16 | 8
4:12:00 | 28 | 16 | 9
4:13:00 | 28 | 16 | 9
4:14:00 | 29 | 16 | 9
4:15:00 | 28 | 16 | 9
4:16:00 | 29 | 16 | 9
4:17:00 | 29 | 16 | 9
4:18:00 | 29 | 16 | 9
4:19:00 | 29 | 16 | 9
4:20:00 | 29 | 16 | 9
4:21:00 | 29 | 16 | 9
4:22:00 | 29 | 16 | 9
4:23:00 | 29 | 16 | 9
4:24:00 | 29 | 16 | 9
4:25:00 | 29 | 16 | 9
4:26:00 | 29 | 16 | 9
4:27:00 | 29 | 16 | 9
4:28:00 | 29 | 16 | 9
4:29:00 | 29 | 16 | 9
4:30:00 | 29 | 16 | 9
4:31:00 | 29 | 16 | 9
4:32:00 | 29 | 16 | 9
4:33:00 | 29 | 16 | 9
4:34:00 | 29 | 15 | 9
4:35:00 | 29 | 16 | 9
4:36:00 | 29 | 16 | 9
4:37:00 | 29 | 15 | 9
4:38:00 | 29 | 16 | 9
4:39:00 | 29 | 16 | 10
4:40:00 | 29 | 15 | 10
4:41:00 | 29 | 16 | 10
4:42:00 | 29 | 15 | 10
4:43:00 | 29 | 15 | 10
4:44:00 | 29 | 15 | 10
4:45:00 | 29 | 16 | 10
4:46:00 | 29 | 16 | 10
4:47:00 | 29 | 16 | 10
4:48:00 | 29 | 15 | 10
4:49:00 | 29 | 15 | 10
4:50:00 | 29 | 16 | 10
4:51:00 | 29 | 16 | 10
4:52:00 | 29 | 16 | 11
4:53:00 | 29 | 15 | 11
4:54:00 | 29 | 15 | 11
4:55:00 | 29 | 15 | 11
4:56:00 | 29 | 15 | 11
4:57:00 | 29 | 15 | 11
4:58:00 | 29 | 15 | 11
4:59:00 | 29 | 15 | 11
5:00:00 | 29 | 15 | 12
5:01:00 | 29 | 15 | 12
5:02:00 | 29 | 15 | 12
5:03:00 | 29 | 15 | 12
5:04:00 | 29 | 15 | 12
5:05:00 | 29 | 15 | 12
5:06:00 | 29 | 15 | 12
5:07:00 | 29 | 15 | 12
5:08:00 | 29 | 15 | 12
5:09:00 | 29 | 15 | 12
5:10:00 | 29 | 15 | 12
5:11:00 | 29 | 15 | 13
5:12:00 | 29 | 15 | 13
5:13:00 | 29 | 15 | 13
5:14:00 | 29 | 15 | 13
5:15:00 | 29 | 15 | 13
5:16:00 | 29 | 15 | 13
5:17:00 | 29 | 15 | 13
5:18:00 | 29 | 15 | 13
5:19:00 | 29 | 15 | 14
5:20:00 | 29 | 15 | 13
5:21:00 | 29 | 15 | 14
5:22:00 | 29 | 15 | 14
5:23:00 | 29 | 15 | 14
5:24:00 | 29 | 15 | 14
5:25:00 | 29 | 15 | 14
5:26:00 | 29 | 15 | 14
5:27:00 | 29 | 15 | 14
5:28:00 | 29 | 15 | 14
5:29:00 | 29 | 15 | 14
5:30:00 | 29 | 15 | 14
5:31:00 | 29 | 15 | 14
5:32:00 | 29 | 15 | 15
5:33:00 | 29 | 15 | 15
5:34:00 | 29 | 15 | 15
5:35:00 | 29 | 15 | 15
5:36:00 | 29 | 15 | 15
5:37:00 | 29 | 15 | 15
5:38:00 | 29 | 15 | 15
5:39:00 | 29 | 15 | 15
5:40:00 | 29 | 15 | 15
5:41:00 | 29 | 15 | 15
5:42:00 | 29 | 15 | 16
5:43:00 | 29 | 15 | 16
5:44:00 | 29 | 15 | 16
5:45:00 | 29 | 15 | 16
5:46:00 | 29 | 15 | 16
5:47:00 | 29 | 15 | 16
5:48:00 | 29 | 15 | 16
5:49:00 | 29 | 15 | 16
5:50:00 | 29 | 15 | 16
5:51:00 | 29 | 15 | 16
5:52:00 | 29 | 15 | 16
5:53:00 | 29 | 15 | 16
5:54:00 | 29 | 15 | 16
5:55:00 | 29 | 15 | 16
5:56:00 | 29 | 15 | 18
5:57:00 | 29 | 15 | 17
5:58:00 | 29 | 15 | 17
5:59:00 | 29 | 15 | 17
6:00:00 | 29 | 15 | 17
6:01:00 | 29 | 15 | 16
6:02:00 | 29 | 15 | 16
6:03:00 | 29 | 15 | 16
6:04:00 | 29 | 15 | 17
6:05:00 | 29 | 15 | 17
6:06:00 | 29 | 15 | 17
6:07:00 | 29 | 15 | 17
6:08:00 | 29 | 15 | 17
6:09:00 | 29 | 15 | 17
6:10:00 | 29 | 15 | 17
6:11:00 | 29 | 15 | 17
6:12:00 | 29 | 15 | 18
6:13:00 | 29 | 15 | 18
6:14:00 | 29 | 15 | 18
6:15:00 | 29 | 15 | 18
6:16:00 | 29 | 15 | 18
6:17:00 | 29 | 15 | 18
6:18:00 | 29 | 15 | 18
6:19:00 | 29 | 15 | 18
6:20:00 | 29 | 15 | 18
6:21:00 | 29 | 15 | 18
6:22:00 | 29 | 15 | 18
6:23:00 | 29 | 15 | 18
6:24:00 | 29 | 15 | 18
6:25:00 | 29 | 15 | 18
6:26:00 | 29 | 15 | 18
6:27:00 | 29 | 15 | 18
6:28:00 | 29 | 15 | 18
6:29:00 | 29 | 15 | 21
6:30:00 | 29 | 15 | 20
6:31:00 | 29 | 15 | 20
6:32:00 | 29 | 15 | 20
6:33:00 | 29 | 15 | 20
6:34:00 | 29 | 15 | 20
6:35:00 | 29 | 15 | 20
6:36:00 | 29 | 15 | 20
6:37:00 | 29 | 15 | 20
6:38:00 | 29 | 15 | 20
6:39:00 | 30 | 15 | 20
6:40:00 | 29 | 15 | 20
6:41:00 | 29 | 15 | 21
6:42:00 | 29 | 15 | 21
6:43:00 | 29 | 15 | 21
6:44:00 | 30 | 15 | 22
6:45:00 | 29 | 15 | 21
6:46:00 | 30 | 15 | 21
6:47:00 | 30 | 15 | 21
6:48:00 | 30 | 15 | 21
6:49:00 | 30 | 15 | 21
6:50:00 | 30 | 15 | 21
6:51:00 | 30 | 15 | 22
6:52:00 | 30 | 15 | 22
6:53:00 | 30 | 15 | 22
6:54:00 | 29 | 15 | 22
6:55:00 | 30 | 15 | 22
6:56:00 | 30 | 15 | 22
6:57:00 | 30 | 15 | 22
6:58:00 | 30 | 15 | 23
6:59:00 | 30 | 15 | 23
7:00:00 | 30 | 15 | 23
7:01:00 | 30 | 15 | 23
7:02:00 | 30 | 15 | 23
7:03:00 | 30 | 15 | 26
7:04:00 | 30 | 15 | 23
7:05:00 | 30 | 15 | 23
7:06:00 | 30 | 15 | 23
7:07:00 | 30 | 15 | 23
7:08:00 | 30 | 15 | 23
7:09:00 | 30 | 15 | 23
7:10:00 | 30 | 15 | 23
7:11:00 | 30 | 15 | 23
7:12:00 | 30 | 15 | 23
7:13:00 | 30 | 15 | 23
7:14:00 | 30 | 15 | 23
7:15:00 | 30 | 15 | 23
7:16:00 | 30 | 15 | 24
7:17:00 | 30 | 15 | 24
7:18:00 | 30 | 15 | 24
7:19:00 | 30 | 15 | 24
7:20:00 | 30 | 15 | 24
7:21:00 | 30 | 15 | 24
7:22:00 | 30 | 15 | 24
7:23:00 | 30 | 15 | 24
7:24:00 | 30 | 15 | 25
7:25:00 | 30 | 15 | 25
7:26:00 | 30 | 15 | 25
7:27:00 | 30 | 15 | 25
7:28:00 | 30 | 15 | 25
7:29:00 | 30 | 15 | 26
7:30:00 | 30 | 15 | 26
7:31:00 | 30 | 15 | 26
7:32:00 | 30 | 15 | 26
7:33:00 | 30 | 15 | 27
7:34:00 | 30 | 15 | 26
7:35:00 | 30 | 15 | 25
7:36:00 | 30 | 15 | 26
7:37:00 | 30 | 15 | 26
7:38:00 | 30 | 15 | 26
7:39:00 | 30 | 15 | 26
7:40:00 | 30 | 15 | 26
7:41:00 | 30 | 15 | 26
7:42:00 | 30 | 15 | 26
7:43:00 | 30 | 15 | 26
7:44:00 | 30 | 15 | 26
7:45:00 | 30 | 15 | 27
7:46:00 | 30 | 15 | 27
7:47:00 | 30 | 15 | 27
7:48:00 | 30 | 15 | 27
7:49:00 | 30 | 15 | 27
7:50:00 | 30 | 15 | 27
7:51:00 | 30 | 15 | 27
7:52:00 | 30 | 15 | 27
7:53:00 | 30 | 15 | 27
7:54:00 | 30 | 15 | 27
7:55:00 | 30 | 15 | 27
7:56:00 | 30 | 15 | 27
7:57:00 | 30 | 15 | 27
7:58:00 | 30 | 15 | 27
7:59:00 | 30 | 15 | 28
8:00:00 | 30 | 15 | 28
8:01:00 | 30 | 15 | 28
8:02:00 | 30 | 15 | 29
8:03:00 | 30 | 15 | 28
8:04:00 | 30 | 15 | 28
8:05:00 | 30 | 15 | 28
8:06:00 | 30 | 15 | 29
8:07:00 | 30 | 15 | 29
8:08:00 | 30 | 15 | 29
8:09:00 | 30 | 15 | 29
8:10:00 | 30 | 15 | 29
8:11:00 | 30 | 15 | 29
8:12:00 | 30 | 15 | 29
8:13:00 | 30 | 15 | 29
8:14:00 | 30 | 15 | 29
8:15:00 | 30 | 15 | 30
8:16:00 | 30 | 15 | 30
8:17:00 | 30 | 15 | 30
8:18:00 | 30 | 15 | 31
8:19:00 | 30 | 15 | 31
8:20:00 | 30 | 15 | 31
8:21:00 | 30 | 15 | 30
8:22:00 | 30 | 15 | 30
8:23:00 | 30 | 15 | 30
8:24:00 | 30 | 15 | 31
8:25:00 | 30 | 15 | 30
8:26:00 | 30 | 15 | 30
8:27:00 | 30 | 15 | 31
8:28:00 | 30 | 15 | 31
8:29:00 | 30 | 15 | 31
8:30:00 | 30 | 15 | 31
8:31:00 | 30 | 15 | 31
8:32:00 | 30 | 15 | 31
8:33:00 | 30 | 15 | 31
8:34:00 | 30 | 15 | 31
8:35:00 | 30 | 15 | 31
8:36:00 | 30 | 15 | 31
8:37:00 | 30 | 15 | 31
8:38:00 | 30 | 15 | 32
8:39:00 | 30 | 15 | 32
8:40:00 | 30 | 15 | 32
8:41:00 | 30 | 15 | 32
8:42:00 | 30 | 15 | 33
8:43:00 | 30 | 15 | 33
8:44:00 | 30 | 15 | 33
8:45:00 | 30 | 15 | 33
8:46:00 | 30 | 15 | 33
8:47:00 | 30 | 15 | 33
8:48:00 | 30 | 15 | 33
8:49:00 | 30 | 15 | 33
8:50:00 | 30 | 15 | 33
8:51:00 | 30 | 15 | 33
8:52:00 | 30 | 15 | 33
8:53:00 | 30 | 15 | 33
8:54:00 | 30 | 15 | 33
8:55:00 | 30 | 15 | 33
8:56:00 | 30 | 15 | 34
8:57:00 | 30 | 15 | 34
8:58:00 | 30 | 15 | 34
8:59:00 | 30 | 15 | 34
9:00:00 | 30 | 15 | 34
9:01:00 | 30 | 15 | 34
9:02:00 | 30 | 15 | 35
9:03:00 | 30 | 15 | 35
9:04:00 | 30 | 15 | 35
9:05:00 | 30 | 15 | 35
9:06:00 | 30 | 15 | 35
9:07:00 | 30 | 15 | 35
9:08:00 | 30 | 15 | 35
9:09:00 | 30 | 15 | 35
9:10:00 | 30 | 15 | 35
9:11:00 | 30 | 15 | 35
9:12:00 | 30 | 15 | 35
9:13:00 | 30 | 15 | 36
9:14:00 | 30 | 15 | 36
9:15:00 | 30 | 15 | 36
9:16:00 | 30 | 15 | 36
9:17:00 | 30 | 15 | 37
9:18:00 | 30 | 15 | 37
9:19:00 | 30 | 15 | 37
9:20:00 | 30 | 15 | 37
9:21:00 | 30 | 15 | 37
9:22:00 | 30 | 15 | 37
9:23:00 | 30 | 15 | 37
9:24:00 | 30 | 15 | 38
9:25:00 | 30 | 15 | 38
9:26:00 | 30 | 15 | 38
9:27:00 | 30 | 15 | 38
9:28:00 | 30 | 15 | 38
9:29:00 | 30 | 15 | 39
9:30:00 | 30 | 15 | 38
9:31:00 | 30 | 15 | 38
9:32:00 | 30 | 15 | 38
9:33:00 | 30 | 15 | 38
9:34:00 | 30 | 15 | 39
9:35:00 | 30 | 15 | 39
9:36:00 | 30 | 15 | 39
9:37:00 | 30 | 15 | 40
9:38:00 | 30 | 15 | 40
9:39:00 | 30 | 15 | 40
9:40:00 | 30 | 15 | 40
9:41:00 | 30 | 15 | 40
9:42:00 | 30 | 15 | 41
9:43:00 | 30 | 15 | 41
9:44:00 | 30 | 15 | 41
9:45:00 | 30 | 15 | 41
9:46:00 | 30 | 15 | 41
9:47:00 | 30 | 15 | 41
9:48:00 | 30 | 15 | 41
9:49:00 | 30 | 15 | 41
9:50:00 | 30 | 15 | 41
9:51:00 | 30 | 15 | 41
9:52:00 | 30 | 15 | 41
9:53:00 | 30 | 15 | 41
9:54:00 | 30 | 15 | 41
9:55:00 | 30 | 15 | 41
9:56:00 | 30 | 15 | 42
9:57:00 | 30 | 15 | 42
9:58:00 | 30 | 15 | 42
9:59:00 | 30 | 15 | 42
10:00:00 | 30 | 15 | 42
10:01:00 | 30 | 15 | 43
10:02:00 | 30 | 15 | 43
10:03:00 | 30 | 15 | 43
10:04:00 | 30 | 15 | 43
10:05:00 | 30 | 15 | 43
10:06:00 | 30 | 15 | 43
10:07:00 | 30 | 15 | 43
10:08:00 | 30 | 15 | 43
10:09:00 | 30 | 15 | 44
10:10:00 | 30 | 15 | 45
10:11:00 | 30 | 15 | 45
10:12:00 | 30 | 15 | 45
10:13:00 | 30 | 15 | 45
10:14:00 | 30 | 15 | 45
10:15:00 | 30 | 15 | 45
10:16:00 | 30 | 15 | 45
10:17:00 | 30 | 15 | 45
10:18:00 | 30 | 15 | 45
10:19:00 | 30 | 15 | 45
10:20:00 | 30 | 15 | 45
10:21:00 | 30 | 15 | 45
10:22:00 | 30 | 15 | 45
10:23:00 | 30 | 15 | 45
10:24:00 | 30 | 15 | 45
10:25:00 | 30 | 15 | 46
10:26:00 | 30 | 15 | 46
10:27:00 | 30 | 15 | 46
10:28:00 | 30 | 15 | 46
10:29:00 | 30 | 15 | 46
10:30:00 | 30 | 15 | 46
10:31:00 | 30 | 15 | 46
10:32:00 | 30 | 15 | 46
10:33:00 | 30 | 15 | 46
10:34:00 | 30 | 15 | 47
10:35:00 | 30 | 15 | 46
10:36:00 | 30 | 15 | 47
10:37:00 | 30 | 15 | 47
10:38:00 | 30 | 15 | 47
10:39:00 | 30 | 15 | 47
10:40:00 | 30 | 15 | 47
10:41:00 | 30 | 15 | 47
10:42:00 | 30 | 15 | 47
10:43:00 | 30 | 15 | 47
10:44:00 | 30 | 15 | 47
10:45:00 | 30 | 15 | 48
10:46:00 | 30 | 15 | 48
10:47:00 | 30 | 15 | 48
10:48:00 | 30 | 15 | 48
10:49:00 | 30 | 15 | 48
10:50:00 | 30 | 15 | 48
10:51:00 | 30 | 15 | 49
10:52:00 | 30 | 15 | 49
10:53:00 | 30 | 15 | 49
10:54:00 | 30 | 15 | 49
10:55:00 | 30 | 15 | 49
10:56:00 | 30 | 15 | 49
10:57:00 | 30 | 15 | 49
10:58:00 | 30 | 15 | 49
10:59:00 | 30 | 15 | 49
11:00:00 | 30 | 15 | 49
11:01:00 | 30 | 15 | 50
11:02:00 | 30 | 15 | 50
11:03:00 | 30 | 15 | 50
11:04:00 | 30 | 15 | 49
11:05:00 | 30 | 15 | 50
11:06:00 | 30 | 15 | 49
11:07:00 | 30 | 15 | 50
11:08:00 | 30 | 15 | 50
11:09:00 | 30 | 15 | 50
11:10:00 | 30 | 15 | 51
11:11:00 | 30 | 15 | 51
11:12:00 | 30 | 15 | 51
11:13:00 | 30 | 15 | 51
11:14:00 | 30 | 15 | 51
11:15:00 | 30 | 15 | 52
11:16:00 | 30 | 15 | 52
11:17:00 | 30 | 15 | 52
11:18:00 | 30 | 15 | 52
11:19:00 | 30 | 15 | 52
11:20:00 | 30 | 15 | 52
11:21:00 | 30 | 15 | 52
11:22:00 | 30 | 15 | 52
11:23:00 | 30 | 15 | 52
11:24:00 | 30 | 15 | 52
11:25:00 | 30 | 15 | 52
11:26:00 | 30 | 15 | 52
11:27:00 | 30 | 15 | 52
11:28:00 | 30 | 15 | 52
11:29:00 | 30 | 15 | 52
11:30:00 | 30 | 15 | 52
11:31:00 | 30 | 15 | 53
11:32:00 | 30 | 15 | 53
11:33:00 | 30 | 15 | 53
11:34:00 | 30 | 15 | 53
11:35:00 | 30 | 15 | 53
11:36:00 | 30 | 15 | 53
11:37:00 | 30 | 15 | 53
11:38:00 | 30 | 15 | 53
11:39:00 | 30 | 15 | 53
11:40:00 | 30 | 15 | 53
11:41:00 | 30 | 15 | 54
11:42:00 | 30 | 15 | 54
11:43:00 | 30 | 15 | 54
11:44:00 | 30 | 15 | 54
11:45:00 | 30 | 15 | 54
11:46:00 | 30 | 15 | 54
11:47:00 | 30 | 15 | 54
11:48:00 | 30 | 15 | 54
11:49:00 | 30 | 15 | 54
11:50:00 | 30 | 15 | 54
11:51:00 | 30 | 15 | 54
11:52:00 | 30 | 15 | 54
11:53:00 | 30 | 15 | 55
11:54:00 | 30 | 15 | 55
11:55:00 | 30 | 15 | 55
11:56:00 | 30 | 15 | 55
11:57:00 | 30 | 15 | 56
11:58:00 | 30 | 15 | 57
11:59:00 | 30 | 15 | 57
12:00:00 | 30 | 15 | 57
12:01:00 | 30 | 15 | 57
12:02:00 | 30 | 15 | 57
12:03:00 | 30 | 15 | 58
12:04:00 | 30 | 15 | 58
12:05:00 | 30 | 15 | 62
12:06:00 | 30 | 15 | 59
12:07:00 | 30 | 15 | 59
12:08:00 | 30 | 15 | 59
12:09:00 | 30 | 15 | 59
12:10:00 | 30 | 15 | 59
12:11:00 | 30 | 15 | 60
12:12:00 | 30 | 15 | 60
12:13:00 | 30 | 15 | 61
12:14:00 | 30 | 15 | 60
12:15:00 | 30 | 15 | 60
12:16:00 | 30 | 15 | 60
12:17:00 | 30 | 15 | 60
12:18:00 | 30 | 15 | 62
12:19:00 | 30 | 15 | 61
12:20:00 | 30 | 15 | 63
12:21:00 | 30 | 15 | 63
12:22:00 | 30 | 15 | 63
12:23:00 | 30 | 15 | 63
12:24:00 | 30 | 15 | 61
12:25:00 | 30 | 15 | 60
12:26:00 | 30 | 15 | 60
12:27:00 | 30 | 15 | 61
12:28:00 | 30 | 15 | 61
12:29:00 | 30 | 15 | 61
12:30:00 | 30 | 15 | 61
12:31:00 | 30 | 15 | 61
12:32:00 | 30 | 15 | 61
12:33:00 | 30 | 15 | 61
12:34:00 | 30 | 15 | 61
12:35:00 | 30 | 15 | 61
12:36:00 | 30 | 15 | 62
12:37:00 | 30 | 15 | 62
12:38:00 | 30 | 15 | 62
12:39:00 | 30 | 15 | 62
12:40:00 | 30 | 15 | 62
12:41:00 | 30 | 15 | 62
12:42:00 | 30 | 15 | 62
12:43:00 | 30 | 15 | 62
12:44:00 | 30 | 15 | 62
12:45:00 | 30 | 15 | 62
12:46:00 | 30 | 15 | 62
12:47:00 | 30 | 15 | 62
12:48:00 | 30 | 15 | 62
12:49:00 | 30 | 15 | 62
12:50:00 | 30 | 15 | 62
12:51:00 | 30 | 15 | 62
12:52:00 | 30 | 15 | 63
12:53:00 | 30 | 15 | 64
12:54:00 | 30 | 15 | 64
12:55:00 | 30 | 15 | 64
12:56:00 | 30 | 15 | 63
12:57:00 | 30 | 15 | 63
12:58:00 | 30 | 15 | 63
12:59:00 | 30 | 15 | 63
13:00:00 | 30 | 15 | 64
13:01:00 | 30 | 15 | 64
13:02:00 | 30 | 15 | 64
13:03:00 | 30 | 15 | 64
13:04:00 | 30 | 15 | 64
13:05:00 | 30 | 15 | 64
13:06:00 | 30 | 15 | 64
13:07:00 | 30 | 15 | 64
13:08:00 | 30 | 15 | 63
13:09:00 | 30 | 15 | 64
13:10:00 | 30 | 15 | 65
13:11:00 | 30 | 15 | 65
13:12:00 | 30 | 15 | 66
13:13:00 | 30 | 15 | 65
13:14:00 | 30 | 15 | 66
13:15:00 | 30 | 15 | 66
13:16:00 | 30 | 15 | 65
13:17:00 | 30 | 15 | 65
13:18:00 | 30 | 15 | 66
13:19:00 | 30 | 15 | 65
13:20:00 | 30 | 15 | 67
13:21:00 | 30 | 15 | 67
13:22:00 | 30 | 15 | 67
13:23:00 | 30 | 15 | 67
13:24:00 | 30 | 15 | 67
13:25:00 | 30 | 15 | 67
13:26:00 | 30 | 15 | 67
13:27:00 | 30 | 15 | 68
13:28:00 | 30 | 15 | 68
13:29:00 | 30 | 15 | 68
13:30:00 | 30 | 15 | 68
13:31:00 | 30 | 15 | 68
13:32:00 | 30 | 15 | 68
13:33:00 | 30 | 15 | 68
13:34:00 | 30 | 15 | 68
13:35:00 | 30 | 15 | 67
13:36:00 | 30 | 15 | 68
13:37:00 | 30 | 15 | 69
13:38:00 | 30 | 15 | 67
13:39:00 | 30 | 15 | 68
13:40:00 | 30 | 15 | 68
13:41:00 | 30 | 15 | 68
13:42:00 | 30 | 15 | 68
13:43:00 | 30 | 15 | 69
13:44:00 | 30 | 15 | 69
13:45:00 | 30 | 15 | 69
13:46:00 | 30 | 15 | 69
13:47:00 | 30 | 15 | 69
13:48:00 | 30 | 15 | 69
13:49:00 | 30 | 15 | 69
13:50:00 | 30 | 15 | 69
13:51:00 | 30 | 15 | 69
13:52:00 | 30 | 15 | 70
13:53:00 | 30 | 15 | 69
13:54:00 | 30 | 15 | 69
13:55:00 | 30 | 15 | 70
13:56:00 | 30 | 15 | 70
13:57:00 | 30 | 15 | 70
13:58:00 | 30 | 15 | 70
13:59:00 | 30 | 15 | 70
14:00:00 | 30 | 15 | 70
14:01:00 | 30 | 15 | 71
14:02:00 | 30 | 15 | 70
14:03:00 | 30 | 15 | 71
14:04:00 | 30 | 15 | 70
14:05:00 | 30 | 15 | 71
14:06:00 | 30 | 15 | 70
14:07:00 | 30 | 15 | 70
14:08:00 | 30 | 15 | 70
14:09:00 | 30 | 15 | 71
14:10:00 | 30 | 15 | 71
14:11:00 | 30 | 15 | 71
14:12:00 | 30 | 15 | 71
14:13:00 | 30 | 15 | 71
14:14:00 | 30 | 15 | 71
14:15:00 | 30 | 15 | 71
14:16:00 | 30 | 15 | 71
14:17:00 | 30 | 15 | 71
14:18:00 | 30 | 15 | 71
14:19:00 | 30 | 15 | 72
14:20:00 | 30 | 15 | 72
14:21:00 | 30 | 15 | 72
14:22:00 | 30 | 15 | 72
14:23:00 | 30 | 15 | 73
14:24:00 | 30 | 15 | 73
14:25:00 | 30 | 15 | 73
14:26:00 | 30 | 15 | 73
14:27:00 | 30 | 15 | 73
14:28:00 | 30 | 15 | 73
14:29:00 | 30 | 15 | 73
14:30:00 | 30 | 15 | 75
14:31:00 | 30 | 15 | 75
14:32:00 | 30 | 15 | 75
14:33:00 | 30 | 15 | 75
14:34:00 | 30 | 15 | 75
14:35:00 | 30 | 15 | 74
14:36:00 | 30 | 15 | 75
14:37:00 | 30 | 15 | 75
14:38:00 | 30 | 15 | 75
14:39:00 | 30 | 15 | 75
14:40:00 | 30 | 15 | 75
14:41:00 | 30 | 15 | 76
14:42:00 | 30 | 15 | 76
14:43:00 | 30 | 15 | 76
14:44:00 | 30 | 15 | 76
14:45:00 | 30 | 15 | 76
14:46:00 | 30 | 15 | 78
14:47:00 | 30 | 15 | 78
14:48:00 | 30 | 15 | 79
14:49:00 | 30 | 15 | 78
14:50:00 | 30 | 15 | 78
14:51:00 | 30 | 15 | 78
14:52:00 | 30 | 15 | 78
14:53:00 | 30 | 15 | 78
14:54:00 | 30 | 15 | 78
14:55:00 | 30 | 15 | 78
14:56:00 | 30 | 15 | 78
14:57:00 | 30 | 15 | 78
14:58:00 | 30 | 15 | 78
14:59:00 | 30 | 15 | 78
15:00:00 | 30 | 15 | 78
15:01:00 | 30 | 15 | 79
15:02:00 | 30 | 15 | 79
15:03:00 | 30 | 15 | 79
15:04:00 | 30 | 15 | 79
15:05:00 | 30 | 15 | 79
15:06:00 | 30 | 15 | 79
15:07:00 | 30 | 15 | 79
15:08:00 | 30 | 15 | 79
15:09:00 | 30 | 15 | 79
15:10:00 | 30 | 15 | 79
15:11:00 | 30 | 15 | 79
15:12:00 | 30 | 15 | 80
15:13:00 | 30 | 15 | 79
15:14:00 | 30 | 15 | 80
15:15:00 | 30 | 15 | 80
15:16:00 | 30 | 15 | 80
15:17:00 | 30 | 15 | 80
15:18:00 | 30 | 15 | 81
15:19:00 | 30 | 15 | 80
15:20:00 | 30 | 15 | 81
15:21:00 | 30 | 15 | 81
15:22:00 | 30 | 15 | 82
15:23:00 | 30 | 15 | 82
15:24:00 | 30 | 15 | 82
15:25:00 | 30 | 15 | 82
15:26:00 | 30 | 15 | 82
15:27:00 | 30 | 15 | 82
15:28:00 | 30 | 15 | 83
15:29:00 | 30 | 15 | 81
15:30:00 | 30 | 15 | 82
15:31:00 | 30 | 15 | 83
15:32:00 | 30 | 15 | 84
15:33:00 | 30 | 15 | 83
15:34:00 | 30 | 15 | 83
15:35:00 | 30 | 15 | 82
15:36:00 | 30 | 15 | 82
15:37:00 | 30 | 15 | 82
15:38:00 | 30 | 15 | 83
15:39:00 | 30 | 15 | 82
15:40:00 | 30 | 15 | 83
15:41:00 | 30 | 15 | 83
15:42:00 | 30 | 15 | 84
15:43:00 | 30 | 15 | 84
15:44:00 | 30 | 15 | 84
15:45:00 | 31 | 15 | 84
15:46:00 | 31 | 15 | 84
15:47:00 | 31 | 15 | 84
15:48:00 | 30 | 15 | 84
15:49:00 | 30 | 15 | 83
15:50:00 | 31 | 15 | 83
15:51:00 | 30 | 15 | 84
15:52:00 | 31 | 15 | 84
15:53:00 | 31 | 15 | 84
15:54:00 | 30 | 15 | 85
15:55:00 | 31 | 15 | 85
15:56:00 | 30 | 15 | 86
15:57:00 | 31 | 15 | 88
15:58:00 | 30 | 15 | 87
15:59:00 | 31 | 15 | 88
16:00:00 | 30 | 15 | 88
16:01:00 | 30 | 15 | 87
16:02:00 | 31 | 15 | 88
16:03:00 | 30 | 15 | 87
16:04:00 | 31 | 15 | 89
16:05:00 | 31 | 15 | 88
16:06:00 | 31 | 15 | 89
16:07:00 | 31 | 15 | 90
16:08:00 | 31 | 15 | 86
16:09:00 | 31 | 15 | 89
16:10:00 | 31 | 15 | 88
16:11:00 | 30 | 15 | 89
16:12:00 | 30 | 15 | 89
16:13:00 | 31 | 15 | 88
16:14:00 | 30 | 15 | 89
16:15:00 | 31 | 15 | 90
16:16:00 | 30 | 15 | 88
16:17:00 | 31 | 15 | 91
16:18:00 | 31 | 15 | 89
16:19:00 | 31 | 15 | 90
16:20:00 | 31 | 15 | 89
16:21:00 | 31 | 15 | 90
16:22:00 | 31 | 15 | 92
16:23:00 | 31 | 15 | 90
16:24:00 | 31 | 15 | 90
16:25:00 | 31 | 15 | 90
16:26:00 | 31 | 15 | 91
16:27:00 | 31 | 15 | 90
16:28:00 | 31 | 15 | 91
16:29:00 | 31 | 15 | 91
16:30:00 | 31 | 15 | 92
16:31:00 | 31 | 15 | 92
16:32:00 | 31 | 15 | 91
16:33:00 | 31 | 15 | 92
16:34:00 | 31 | 15 | 92
16:35:00 | 31 | 15 | 92
16:36:00 | 31 | 15 | 95
16:37:00 | 31 | 15 | 93
16:38:00 | 31 | 15 | 93
16:39:00 | 31 | 15 | 93
16:40:00 | 31 | 15 | 97
16:41:00 | 31 | 15 | 95
16:42:00 | 31 | 15 | 78
16:43:00 | 31 | 15 | 77
16:44:00 | 31 | 15 | 77
16:45:00 | 31 | 15 | 77
16:46:00 | 31 | 15 | 77
16:47:00 | 31 | 15 | 77
16:48:00 | 31 | 15 | 77
16:49:00 | 31 | 15 | 77
16:50:00 | 31 | 15 | 77
16:51:00 | 31 | 15 | 77
16:52:00 | 31 | 15 | 77
16:53:00 | 31 | 15 | 77
16:54:00 | 31 | 15 | 77
16:55:00 | 31 | 15 | 77
16:56:00 | 31 | 15 | 77
16:57:00 | 30 | 15 | 77
16:58:00 | 31 | 15 | 77
16:59:00 | 30 | 15 | 77
17:00:00 | 30 | 15 | 77
17:01:00 | 30 | 15 | 77
17:02:00 | 30 | 15 | 77
17:03:00 | 30 | 15 | 77
17:04:00 | 30 | 15 | 77
17:05:00 | 30 | 15 | 77
17:06:00 | 30 | 15 | 77
17:07:00 | 30 | 15 | 77
17:08:00 | 30 | 15 | 77
17:09:00 | 30 | 15 | 77
17:10:00 | 30 | 15 | 77
17:11:00 | 30 | 15 | 77
17:12:00 | 30 | 15 | 77
17:13:00 | 30 | 15 | 77
17:14:00 | 30 | 15 | 77
17:15:00 | 30 | 15 | 77
17:16:00 | 30 | 15 | 77
17:17:00 | 30 | 15 | 77
17:18:00 | 30 | 15 | 77
17:19:00 | 30 | 15 | 77
17:20:00 | 30 | 15 | 77
17:21:00 | 30 | 15 | 77
17:22:00 | 30 | 15 | 77
17:23:00 | 30 | 15 | 77
17:24:00 | 30 | 15 | 77
17:25:00 | 30 | 15 | 77
17:26:00 | 30 | 15 | 77
17:27:00 | 30 | 15 | 77
17:28:00 | 30 | 15 | 77
17:29:00 | 30 | 15 | 77
17:30:00 | 29 | 15 | 77
17:31:00 | 29 | 15 | 77
17:32:00 | 29 | 15 | 77
17:33:00 | 29 | 15 | 77
17:34:00 | 29 | 15 | 77
17:35:00 | 29 | 15 | 77
17:36:00 | 29 | 15 | 77
17:37:00 | 29 | 15 | 77
17:38:00 | 29 | 15 | 77
17:39:00 | 29 | 15 | 77
17:40:00 | 29 | 15 | 77
17:41:00 | 29 | 15 | 77
17:42:00 | 29 | 15 | 77
17:43:00 | 29 | 15 | 77
17:44:00 | 29 | 15 | 77
17:45:00 | 29 | 15 | 77
17:46:00 | 29 | 15 | 77
17:47:00 | 29 | 15 | 77
17:48:00 | 29 | 15 | 77
17:49:00 | 29 | 15 | 77
17:50:00 | 29 | 15 | 77
17:51:00 | 29 | 15 | 77
17:52:00 | 29 | 15 | 77
17:53:00 | 29 | 15 | 77
17:54:00 | 29 | 15 | 77
17:55:00 | 29 | 15 | 77
17:56:00 | 29 | 15 | 77
17:57:00 | 29 | 15 | 77
17:58:00 | 29 | 15 | 77
17:59:00 | 29 | 15 | 77
18:00:00 | 29 | 15 | 77
18:01:00 | 29 | 15 | 77
18:02:00 | 29 | 15 | 77
18:03:00 | 29 | 15 | 77
18:04:00 | 28 | 15 | 77
18:05:00 | 28 | 15 | 77
18:06:00 | 28 | 15 | 77
18:07:00 | 28 | 15 | 77
18:08:00 | 28 | 15 | 77
18:09:00 | 28 | 15 | 77
18:10:00 | 28 | 15 | 77
18:11:00 | 28 | 15 | 77
18:12:00 | 28 | 15 | 77
18:13:00 | 28 | 15 | 77
18:14:00 | 28 | 15 | 77
18:15:00 | 28 | 15 | 77
18:16:00 | 28 | 15 | 77
18:17:00 | 28 | 15 | 77
18:18:00 | 28 | 15 | 77
18:19:00 | 28 | 15 | 77
18:20:00 | 28 | 15 | 77
18:21:00 | 28 | 15 | 77
18:22:00 | 28 | 15 | 77
18:23:00 | 28 | 15 | 77
18:24:00 | 28 | 15 | 77
18:25:00 | 28 | 15 | 77
18:26:00 | 28 | 15 | 77
18:27:00 | 28 | 15 | 77
18:28:00 | 28 | 15 | 77
18:29:00 | 28 | 15 | 77
18:30:00 | 28 | 15 | 77
18:31:00 | 28 | 15 | 77
18:32:00 | 28 | 15 | 77
18:33:00 | 28 | 15 | 77
18:34:00 | 28 | 15 | 77
18:35:00 | 28 | 15 | 77
18:36:00 | 28 | 15 | 77
18:37:00 | 27 | 15 | 77
18:38:00 | 27 | 15 | 77
18:39:00 | 27 | 15 | 77
18:40:00 | 27 | 15 | 77
18:41:00 | 27 | 15 | 77
18:42:00 | 27 | 15 | 77
18:43:00 | 27 | 15 | 77
18:44:00 | 27 | 15 | 77
18:45:00 | 27 | 15 | 77
18:46:00 | 27 | 15 | 77
18:47:00 | 27 | 15 | 77
18:48:00 | 27 | 15 | 77
18:49:00 | 27 | 15 | 77
18:50:00 | 27 | 15 | 77
18:51:00 | 27 | 15 | 77
18:52:00 | 27 | 15 | 77
18:53:00 | 27 | 15 | 77
18:54:00 | 27 | 15 | 77
18:55:00 | 27 | 15 | 77
18:56:00 | 27 | 15 | 77
18:57:00 | 27 | 15 | 77
18:58:00 | 27 | 15 | 77
18:59:00 | 27 | 15 | 77
19:00:00 | 27 | 15 | 77
19:01:00 | 27 | 15 | 77
19:02:00 | 27 | 15 | 77
19:03:00 | 27 | 15 | 77
19:04:00 | 27 | 15 | 77
19:05:00 | 27 | 15 | 77
19:06:00 | 27 | 15 | 77
19:07:00 | 27 | 15 | 77
19:08:00 | 27 | 15 | 77
19:09:00 | 27 | 15 | 77
19:10:00 | 27 | 15 | 77
19:11:00 | 27 | 15 | 77
19:12:00 | 27 | 15 | 77
19:13:00 | 27 | 15 | 77
19:14:00 | 27 | 15 | 77
19:15:00 | 27 | 15 | 77
19:16:00 | 27 | 15 | 77
19:17:00 | 27 | 15 | 77
19:18:00 | 26 | 15 | 77
19:19:00 | 26 | 15 | 77
19:20:00 | 26 | 15 | 77
19:21:00 | 26 | 15 | 77
19:22:00 | 26 | 15 | 77
19:23:00 | 26 | 15 | 77
19:24:00 | 26 | 15 | 77
19:25:00 | 26 | 15 | 77
19:26:00 | 26 | 15 | 77
19:27:00 | 26 | 15 | 77
19:28:00 | 26 | 15 | 77
19:29:00 | 26 | 15 | 77
19:30:00 | 26 | 15 | 77
19:31:00 | 26 | 15 | 77
19:32:00 | 26 | 15 | 77
19:33:00 | 26 | 15 | 77
19:34:00 | 26 | 15 | 77
19:35:00 | 26 | 15 | 77
19:36:00 | 26 | 15 | 77
19:37:00 | 26 | 15 | 77
19:38:00 | 26 | 15 | 77
19:39:00 | 26 | 15 | 77
19:40:00 | 26 | 15 | 77
19:41:00 | 26 | 15 | 77
19:42:00 | 26 | 15 | 77
19:43:00 | 26 | 15 | 77
19:44:00 | 26 | 15 | 77
19:45:00 | 26 | 15 | 77
19:46:00 | 26 | 15 | 77
19:47:00 | 26 | 15 | 77
19:48:00 | 26 | 15 | 77
19:49:00 | 26 | 15 | 77
19:50:00 | 26 | 15 | 77
19:51:00 | 26 | 15 | 77
19:52:00 | 26 | 15 | 77
19:53:00 | 26 | 15 | 77
19:54:00 | 26 | 15 | 77
19:55:00 | 26 | 15 | 77
19:56:00 | 26 | 15 | 77
19:57:00 | 26 | 15 | 77
19:58:00 | 26 | 15 | 77
19:59:00 | 26 | 15 | 77
20:00:00 | 26 | 15 | 77
20:01:00 | 26 | 15 | 77
20:02:00 | 26 | 15 | 77
20:03:00 | 25 | 15 | 77
20:04:00 | 26 | 15 | 77
20:05:00 | 25 | 15 | 77
20:06:00 | 25 | 15 | 77
20:07:00 | 25 | 15 | 77
20:08:00 | 25 | 15 | 77
20:09:00 | 25 | 15 | 77
20:10:00 | 25 | 15 | 77
20:11:00 | 25 | 15 | 77
20:12:00 | 25 | 15 | 77
20:13:00 | 25 | 15 | 77
20:14:00 | 25 | 15 | 77
20:15:00 | 25 | 15 | 77
20:16:00 | 25 | 15 | 77
20:17:00 | 25 | 15 | 77
20:18:00 | 25 | 15 | 77
20:19:00 | 25 | 15 | 77
20:20:00 | 25 | 15 | 77
20:21:00 | 25 | 15 | 77
20:22:00 | 25 | 15 | 77
20:23:00 | 25 | 15 | 77
20:24:00 | 25 | 15 | 77
20:25:00 | 25 | 15 | 77
20:26:00 | 25 | 15 | 77
20:27:00 | 25 | 15 | 77
20:28:00 | 25 | 15 | 77
20:29:00 | 25 | 15 | 77
20:30:00 | 25 | 15 | 77
20:31:00 | 25 | 15 | 77
20:32:00 | 25 | 15 | 77
20:33:00 | 25 | 15 | 77
20:34:00 | 25 | 15 | 77
20:35:00 | 25 | 15 | 77
20:36:00 | 25 | 15 | 77
20:37:00 | 25 | 15 | 77
20:38:00 | 25 | 15 | 77
20:39:00 | 25 | 15 | 77
20:40:00 | 25 | 15 | 77
20:41:00 | 25 | 15 | 77
20:42:00 | 25 | 15 | 77
20:43:00 | 25 | 15 | 77
20:44:00 | 25 | 15 | 77
20:45:00 | 25 | 15 | 77
20:46:00 | 25 | 15 | 77
20:47:00 | 25 | 15 | 77
20:48:00 | 25 | 15 | 77
20:49:00 | 25 | 15 | 77
20:50:00 | 25 | 15 | 77
20:51:00 | 24 | 15 | 77
20:52:00 | 25 | 15 | 77
20:53:00 | 24 | 15 | 77
20:54:00 | 24 | 15 | 77
20:55:00 | 24 | 15 | 77
20:56:00 | 24 | 15 | 77
20:57:00 | 24 | 15 | 77
20:58:00 | 24 | 15 | 77
20:59:00 | 24 | 15 | 77
21:00:00 | 24 | 15 | 77
21:01:00 | 24 | 15 | 77
21:02:00 | 24 | 15 | 77
21:03:00 | 24 | 15 | 77
21:04:00 | 24 | 15 | 77
21:05:00 | 24 | 15 | 77
21:06:00 | 24 | 15 | 77
21:07:00 | 24 | 15 | 77
21:08:00 | 24 | 15 | 77
21:09:00 | 24 | 15 | 77
21:10:00 | 24 | 15 | 77
21:11:00 | 24 | 15 | 77
21:12:00 | 24 | 15 | 77
21:13:00 | 24 | 15 | 77
21:14:00 | 24 | 15 | 77
21:15:00 | 24 | 15 | 77
21:16:00 | 24 | 15 | 77
21:17:00 | 24 | 15 | 77
21:18:00 | 24 | 15 | 77
21:19:00 | 24 | 15 | 77
21:20:00 | 24 | 15 | 77
21:21:00 | 24 | 15 | 77
21:22:00 | 24 | 15 | 77
21:23:00 | 24 | 15 | 77
21:24:00 | 24 | 15 | 77
21:25:00 | 24 | 15 | 77
21:26:00 | 24 | 15 | 77
21:27:00 | 24 | 15 | 77
21:28:00 | 24 | 15 | 77
21:29:00 | 24 | 15 | 77
21:30:00 | 24 | 15 | 77
21:31:00 | 24 | 15 | 77
21:32:00 | 24 | 15 | 77
21:33:00 | 24 | 15 | 77
21:34:00 | 24 | 15 | 77
21:35:00 | 24 | 15 | 77
21:36:00 | 24 | 15 | 77
21:37:00 | 24 | 15 | 77
21:38:00 | 24 | 15 | 77
21:39:00 | 24 | 15 | 77
21:40:00 | 24 | 15 | 77
21:41:00 | 24 | 15 | 77
21:42:00 | 24 | 15 | 77
21:43:00 | 24 | 15 | 77
21:44:00 | 24 | 15 | 77
21:45:00 | 24 | 15 | 77
21:46:00 | 24 | 15 | 77
21:47:00 | 24 | 15 | 77
21:48:00 | 24 | 15 | 77
21:49:00 | 24 | 15 | 77
21:50:00 | 24 | 15 | 77
21:51:00 | 23 | 15 | 77
21:52:00 | 24 | 15 | 77
21:53:00 | 23 | 15 | 77
21:54:00 | 23 | 15 | 77
21:55:00 | 23 | 15 | 77
21:56:00 | 23 | 15 | 77
21:57:00 | 23 | 15 | 77
21:58:00 | 23 | 15 | 77
21:59:00 | 23 | 15 | 77
22:00:00 | 23 | 15 | 77
22:01:00 | 23 | 15 | 77
22:02:00 | 23 | 15 | 77
22:03:00 | 23 | 15 | 77
22:04:00 | 23 | 15 | 77
22:05:00 | 23 | 15 | 77
22:06:00 | 23 | 15 | 77
22:07:00 | 23 | 15 | 77
22:08:00 | 23 | 15 | 77
22:09:00 | 23 | 15 | 77
22:10:00 | 23 | 15 | 77
22:11:00 | 23 | 15 | 77
22:12:00 | 23 | 15 | 77
22:13:00 | 23 | 15 | 77
22:14:00 | 23 | 15 | 77
22:15:00 | 23 | 15 | 77
22:16:00 | 23 | 15 | 77
22:17:00 | 23 | 15 | 77
22:18:00 | 23 | 15 | 77
22:19:00 | 23 | 15 | 77
22:20:00 | 23 | 15 | 77
22:21:00 | 23 | 15 | 77
22:22:00 | 23 | 15 | 77