## Sheet1
Колонка_1 | Колонка_2 | Колонка_3 | Колонка_4
--Test Summary--
Full Path and File Name
Instrument Name | 7222 #2
Instrument Type | Consistometer
Instrument Serial Number | 128
Test Start Date | 03.10.2002
Test Start Time | 9:03:02
Test Stop Date | 03.10.2002
Test Stop Time | 21:07:02
Test Length | 12:04:00
Final Sample Time Offset | 12:04:00
Controller Schedule Name
Sampling Period | 60 seconds
Comments | MPa: 15(30min) T:35(30min), tap water, all dry blending
Information | WellID | North / 10
Information | Customer | SeverTek
Information | CementClass | G
Information | CementMfr | Dyckerhoff
Information | Additives | 1.5%SMS(Fr)
Information | Density | 1500
Information | BHCT | 35
Information | BHST | 39
Information | FluidLoss
Information | JobType | Intermediate Csg
Calculated Value | Thickening_Time | 9:57:00
Calculated Value | Setting Time | 12:04:00
Initial Temperature (C) | 24 C
Final Temperature (C) | 35 C
Initial Pressure (MPa) | 1 MPa
Final Pressure (MPa) | 15 MPa
Initial Consistency (Bc) | 3 Bc
Final Consistency (Bc) | 99 Bc
--Data--
Time (HH:MM:SS) | Temperature (C) | Pressure (MPa) | Consistency (Bc)
0:00:00 | 24 | 1 | 3
0:01:00 | 25 | 2 | 3
0:02:00 | 26 | 3 | 3
0:03:00 | 26 | 3 | 3
0:04:00 | 26 | 4 | 3
0:05:00 | 27 | 4 | 2
0:06:00 | 27 | 4 | 2
0:07:00 | 27 | 5 | 2
0:08:00 | 28 | 5 | 2
0:09:00 | 28 | 6 | 2
0:10:00 | 28 | 6 | 2
0:11:00 | 28 | 7 | 2
0:12:00 | 29 | 7 | 2
0:13:00 | 29 | 8 | 2
0:14:00 | 29 | 8 | 2
0:15:00 | 29 | 9 | 2
0:16:00 | 30 | 9 | 2
0:17:00 | 30 | 9 | 2
0:18:00 | 30 | 10 | 2
0:19:00 | 30 | 10 | 2
0:20:00 | 31 | 11 | 2
0:21:00 | 31 | 11 | 2
0:22:00 | 31 | 12 | 2
0:23:00 | 32 | 12 | 1
0:24:00 | 32 | 13 | 2
0:25:00 | 32 | 13 | 2
0:26:00 | 33 | 13 | 2
0:27:00 | 33 | 13 | 1
0:28:00 | 34 | 14 | 1
0:29:00 | 34 | 15 | 1
0:30:00 | 35 | 15 | 1
0:31:00 | 35 | 15 | 1
0:32:00 | 36 | 15 | 1
0:33:00 | 36 | 15 | 1
0:34:00 | 36 | 15 | 1
0:35:00 | 37 | 15 | 1
0:36:00 | 37 | 15 | 1
0:37:00 | 37 | 15 | 1
0:38:00 | 37 | 15 | 2
0:39:00 | 37 | 15 | 2
0:40:00 | 37 | 15 | 2
0:41:00 | 37 | 15 | 2
0:42:00 | 37 | 15 | 2
0:43:00 | 37 | 15 | 2
0:44:00 | 37 | 15 | 2
0:45:00 | 37 | 15 | 2
0:46:00 | 37 | 15 | 2
0:47:00 | 36 | 15 | 1
0:48:00 | 36 | 15 | 1
0:49:00 | 36 | 15 | 1
0:50:00 | 36 | 15 | 1
0:51:00 | 36 | 15 | 1
0:52:00 | 35 | 15 | 1
0:53:00 | 35 | 15 | 2
0:54:00 | 35 | 15 | 2
0:55:00 | 35 | 15 | 2
0:56:00 | 35 | 15 | 1
0:57:00 | 35 | 15 | 1
0:58:00 | 35 | 15 | 1
0:59:00 | 35 | 15 | 1
1:00:00 | 35 | 15 | 1
1:01:00 | 35 | 15 | 1
1:02:00 | 35 | 15 | 1
1:03:00 | 35 | 15 | 1
1:04:00 | 35 | 15 | 1
1:05:00 | 35 | 15 | 1
1:06:00 | 35 | 15 | 1
1:07:00 | 35 | 15 | 2
1:08:00 | 35 | 15 | 2
1:09:00 | 35 | 15 | 2
1:10:00 | 35 | 15 | 2
1:11:00 | 35 | 15 | 2
1:12:00 | 35 | 15 | 2
1:13:00 | 35 | 15 | 2
1:14:00 | 35 | 15 | 2
1:15:00 | 35 | 15 | 2
1:16:00 | 35 | 15 | 2
1:17:00 | 35 | 15 | 2
1:18:00 | 35 | 15 | 2
1:19:00 | 35 | 15 | 2
1:20:00 | 35 | 15 | 2
1:21:00 | 35 | 15 | 2
1:22:00 | 35 | 15 | 2
1:23:00 | 35 | 15 | 2
1:24:00 | 35 | 15 | 2
1:25:00 | 35 | 15 | 2
1:26:00 | 35 | 15 | 2
1:27:00 | 35 | 15 | 2
1:28:00 | 35 | 15 | 2
1:29:00 | 35 | 15 | 2
1:30:00 | 35 | 15 | 2
1:31:00 | 35 | 15 | 2
1:32:00 | 35 | 15 | 2
1:33:00 | 35 | 15 | 2
1:34:00 | 35 | 15 | 2
1:35:00 | 35 | 15 | 2
1:36:00 | 35 | 15 | 2
1:37:00 | 35 | 15 | 2
1:38:00 | 35 | 15 | 2
1:39:00 | 35 | 15 | 2
1:40:00 | 35 | 15 | 2
1:41:00 | 35 | 15 | 2
1:42:00 | 35 | 15 | 2
1:43:00 | 35 | 15 | 2
1:44:00 | 35 | 15 | 2
1:45:00 | 35 | 15 | 2
1:46:00 | 35 | 15 | 2
1:47:00 | 35 | 15 | 2
1:48:00 | 35 | 15 | 2
1:49:00 | 35 | 15 | 2
1:50:00 | 35 | 15 | 2
1:51:00 | 35 | 15 | 2
1:52:00 | 35 | 15 | 2
1:53:00 | 35 | 15 | 2
1:54:00 | 35 | 15 | 2
1:55:00 | 35 | 15 | 2
1:56:00 | 35 | 15 | 2
1:57:00 | 35 | 15 | 2
1:58:00 | 35 | 15 | 2
1:59:00 | 35 | 15 | 2
2:00:00 | 35 | 15 | 2
2:01:00 | 35 | 15 | 2
2:02:00 | 35 | 15 | 2
2:03:00 | 35 | 15 | 2
2:04:00 | 35 | 15 | 2
2:05:00 | 35 | 15 | 2
2:06:00 | 35 | 15 | 2
2:07:00 | 35 | 15 | 2
2:08:00 | 35 | 15 | 2
2:09:00 | 35 | 15 | 2
2:10:00 | 35 | 15 | 2
2:11:00 | 35 | 15 | 2
2:12:00 | 35 | 15 | 2
2:13:00 | 35 | 15 | 2
2:14:00 | 35 | 15 | 2
2:15:00 | 35 | 15 | 2
2:16:00 | 35 | 15 | 2
2:17:00 | 35 | 15 | 2
2:18:00 | 35 | 15 | 2
2:19:00 | 35 | 15 | 2
2:20:00 | 35 | 15 | 2
2:21:00 | 35 | 15 | 2
2:22:00 | 35 | 15 | 2
2:23:00 | 35 | 15 | 2
2:24:00 | 35 | 15 | 2
2:25:00 | 35 | 15 | 2
2:26:00 | 35 | 15 | 2
2:27:00 | 35 | 15 | 2
2:28:00 | 35 | 15 | 2
2:29:00 | 35 | 15 | 3
2:30:00 | 35 | 15 | 3
2:31:00 | 35 | 15 | 4
2:32:00 | 35 | 15 | 4
2:33:00 | 35 | 15 | 4
2:34:00 | 35 | 15 | 4
2:35:00 | 35 | 15 | 4
2:36:00 | 35 | 15 | 4
2:37:00 | 35 | 15 | 4
2:38:00 | 35 | 15 | 4
2:39:00 | 35 | 15 | 4
2:40:00 | 35 | 15 | 4
2:41:00 | 35 | 15 | 4
2:42:00 | 35 | 15 | 4
2:43:00 | 35 | 15 | 5
2:44:00 | 35 | 15 | 4
2:45:00 | 35 | 15 | 4
2:46:00 | 35 | 15 | 5
2:47:00 | 35 | 15 | 5
2:48:00 | 35 | 15 | 5
2:49:00 | 35 | 15 | 6
2:50:00 | 35 | 15 | 6
2:51:00 | 35 | 15 | 6
2:52:00 | 35 | 15 | 6
2:53:00 | 35 | 15 | 6
2:54:00 | 35 | 15 | 6
2:55:00 | 35 | 15 | 6
2:56:00 | 35 | 15 | 6
2:57:00 | 35 | 15 | 6
2:58:00 | 35 | 15 | 6
2:59:00 | 35 | 15 | 6
3:00:00 | 35 | 15 | 6
3:01:00 | 35 | 15 | 6
3:02:00 | 35 | 15 | 6
3:03:00 | 35 | 15 | 6
3:04:00 | 35 | 15 | 6
3:05:00 | 35 | 15 | 6
3:06:00 | 35 | 15 | 6
3:07:00 | 35 | 15 | 6
3:08:00 | 35 | 15 | 6
3:09:00 | 35 | 15 | 6
3:10:00 | 35 | 15 | 6
3:11:00 | 35 | 15 | 7
3:12:00 | 35 | 15 | 7
3:13:00 | 35 | 15 | 7
3:14:00 | 35 | 15 | 7
3:15:00 | 35 | 15 | 7
3:16:00 | 35 | 15 | 7
3:17:00 | 35 | 15 | 7
3:18:00 | 35 | 15 | 7
3:19:00 | 35 | 15 | 7
3:20:00 | 35 | 15 | 7
3:21:00 | 35 | 15 | 8
3:22:00 | 35 | 15 | 8
3:23:00 | 35 | 15 | 8
3:24:00 | 35 | 15 | 8
3:25:00 | 35 | 15 | 8
3:26:00 | 35 | 15 | 8
3:27:00 | 35 | 15 | 9
3:28:00 | 35 | 15 | 9
3:29:00 | 35 | 15 | 9
3:30:00 | 35 | 15 | 9
3:31:00 | 35 | 15 | 9
3:32:00 | 35 | 15 | 9
3:33:00 | 35 | 15 | 9
3:34:00 | 35 | 15 | 9
3:35:00 | 35 | 15 | 9
3:36:00 | 35 | 15 | 9
3:37:00 | 35 | 15 | 9
3:38:00 | 35 | 15 | 9
3:39:00 | 35 | 15 | 10
3:40:00 | 35 | 15 | 10
3:41:00 | 35 | 15 | 10
3:42:00 | 35 | 15 | 10
3:43:00 | 35 | 15 | 10
3:44:00 | 35 | 15 | 10
3:45:00 | 35 | 15 | 10
3:46:00 | 35 | 15 | 10
3:47:00 | 35 | 15 | 10
3:48:00 | 35 | 15 | 10
3:49:00 | 35 | 15 | 10
3:50:00 | 35 | 15 | 10
3:51:00 | 35 | 15 | 10
3:52:00 | 35 | 15 | 10
3:53:00 | 35 | 15 | 10
3:54:00 | 35 | 15 | 10
3:55:00 | 35 | 15 | 11
3:56:00 | 35 | 15 | 11
3:57:00 | 35 | 15 | 11
3:58:00 | 35 | 15 | 11
3:59:00 | 35 | 15 | 11
4:00:00 | 35 | 15 | 11
4:01:00 | 35 | 15 | 11
4:02:00 | 35 | 15 | 11
4:03:00 | 35 | 15 | 11
4:04:00 | 35 | 15 | 11
4:05:00 | 35 | 15 | 11
4:06:00 | 35 | 15 | 12
4:07:00 | 35 | 15 | 12
4:08:00 | 35 | 15 | 12
4:09:00 | 35 | 15 | 12
4:10:00 | 35 | 15 | 12
4:11:00 | 35 | 15 | 12
4:12:00 | 35 | 15 | 13
4:13:00 | 35 | 15 | 13
4:14:00 | 35 | 15 | 13
4:15:00 | 35 | 15 | 13
4:16:00 | 35 | 15 | 13
4:17:00 | 35 | 15 | 13
4:18:00 | 35 | 15 | 13
4:19:00 | 35 | 15 | 13
4:20:00 | 35 | 15 | 13
4:21:00 | 35 | 15 | 13
4:22:00 | 35 | 15 | 14
4:23:00 | 35 | 15 | 14
4:24:00 | 35 | 15 | 14
4:25:00 | 35 | 15 | 15
4:26:00 | 35 | 15 | 15
4:27:00 | 35 | 15 | 15
4:28:00 | 35 | 15 | 15
4:29:00 | 35 | 15 | 15
4:30:00 | 35 | 15 | 15
4:31:00 | 35 | 15 | 15
4:32:00 | 35 | 15 | 15
4:33:00 | 35 | 15 | 15
4:34:00 | 35 | 15 | 15
4:35:00 | 35 | 15 | 15
4:36:00 | 35 | 15 | 16
4:37:00 | 35 | 15 | 16
4:38:00 | 35 | 15 | 16
4:39:00 | 35 | 15 | 16
4:40:00 | 35 | 15 | 16
4:41:00 | 35 | 15 | 16
4:42:00 | 35 | 15 | 17
4:43:00 | 35 | 15 | 17
4:44:00 | 35 | 15 | 17
4:45:00 | 35 | 15 | 17
4:46:00 | 35 | 15 | 17
4:47:00 | 35 | 15 | 17
4:48:00 | 35 | 15 | 17
4:49:00 | 35 | 15 | 17
4:50:00 | 35 | 15 | 17
4:51:00 | 35 | 15 | 17
4:52:00 | 35 | 15 | 18
4:53:00 | 35 | 15 | 18
4:54:00 | 35 | 15 | 18
4:55:00 | 35 | 15 | 18
4:56:00 | 35 | 15 | 18
4:57:00 | 35 | 15 | 18
4:58:00 | 35 | 15 | 18
4:59:00 | 35 | 15 | 19
5:00:00 | 35 | 15 | 19
5:01:00 | 35 | 15 | 19
5:02:00 | 35 | 15 | 19
5:03:00 | 35 | 15 | 19
5:04:00 | 35 | 15 | 19
5:05:00 | 35 | 15 | 21
5:06:00 | 35 | 15 | 19
5:07:00 | 35 | 15 | 20
5:08:00 | 35 | 15 | 20
5:09:00 | 35 | 15 | 20
5:10:00 | 35 | 15 | 20
5:11:00 | 35 | 15 | 20
5:12:00 | 35 | 15 | 20
5:13:00 | 35 | 15 | 20
5:14:00 | 35 | 15 | 21
5:15:00 | 35 | 15 | 21
5:16:00 | 35 | 15 | 21
5:17:00 | 35 | 15 | 21
5:18:00 | 35 | 15 | 21
5:19:00 | 35 | 15 | 21
5:20:00 | 35 | 15 | 21
5:21:00 | 35 | 15 | 21
5:22:00 | 35 | 15 | 22
5:23:00 | 35 | 15 | 22
5:24:00 | 35 | 15 | 22
5:25:00 | 35 | 15 | 22
5:26:00 | 35 | 15 | 22
5:27:00 | 35 | 15 | 22
5:28:00 | 35 | 15 | 22
5:29:00 | 35 | 15 | 23
5:30:00 | 35 | 15 | 22
5:31:00 | 35 | 15 | 23
5:32:00 | 35 | 15 | 23
5:33:00 | 35 | 15 | 23
5:34:00 | 35 | 15 | 23
5:35:00 | 35 | 15 | 23
5:36:00 | 35 | 15 | 23
5:37:00 | 35 | 15 | 24
5:38:00 | 35 | 15 | 24
5:39:00 | 35 | 15 | 24
5:40:00 | 35 | 15 | 24
5:41:00 | 35 | 15 | 24
5:42:00 | 35 | 15 | 24
5:43:00 | 35 | 15 | 24
5:44:00 | 35 | 15 | 24
5:45:00 | 35 | 15 | 25
5:46:00 | 35 | 15 | 25
5:47:00 | 35 | 15 | 25
5:48:00 | 35 | 15 | 25
5:49:00 | 35 | 15 | 25
5:50:00 | 35 | 15 | 26
5:51:00 | 35 | 15 | 26
5:52:00 | 35 | 15 | 26
5:53:00 | 35 | 15 | 26
5:54:00 | 35 | 15 | 26
5:55:00 | 35 | 15 | 26
5:56:00 | 35 | 15 | 26
5:57:00 | 35 | 15 | 27
5:58:00 | 35 | 15 | 27
5:59:00 | 35 | 15 | 27
6:00:00 | 35 | 15 | 27
6:01:00 | 35 | 15 | 27
6:02:00 | 35 | 15 | 27
6:03:00 | 35 | 15 | 27
6:04:00 | 35 | 15 | 27
6:05:00 | 35 | 15 | 27
6:06:00 | 35 | 15 | 27
6:07:00 | 35 | 15 | 27
6:08:00 | 35 | 15 | 28
6:09:00 | 35 | 17 | 28
6:10:00 | 35 | 15 | 28
6:11:00 | 35 | 15 | 28
6:12:00 | 35 | 15 | 28
6:13:00 | 35 | 15 | 29
6:14:00 | 35 | 15 | 29
6:15:00 | 35 | 15 | 29
6:16:00 | 35 | 15 | 29
6:17:00 | 35 | 15 | 29
6:18:00 | 35 | 15 | 29
6:19:00 | 35 | 15 | 29
6:20:00 | 35 | 15 | 29
6:21:00 | 35 | 15 | 29
6:22:00 | 35 | 15 | 30
6:23:00 | 35 | 15 | 30
6:24:00 | 35 | 15 | 30
6:25:00 | 35 | 15 | 31
6:26:00 | 35 | 15 | 31
6:27:00 | 35 | 15 | 31
6:28:00 | 35 | 15 | 31
6:29:00 | 35 | 15 | 31
6:30:00 | 35 | 15 | 31
6:31:00 | 35 | 15 | 31
6:32:00 | 35 | 15 | 31
6:33:00 | 35 | 15 | 31
6:34:00 | 35 | 15 | 31
6:35:00 | 35 | 15 | 31
6:36:00 | 35 | 15 | 32
6:37:00 | 35 | 15 | 32
6:38:00 | 35 | 15 | 32
6:39:00 | 35 | 15 | 32
6:40:00 | 35 | 15 | 32
6:41:00 | 35 | 15 | 32
6:42:00 | 35 | 15 | 33
6:43:00 | 35 | 15 | 33
6:44:00 | 35 | 15 | 33
6:45:00 | 35 | 15 | 33
6:46:00 | 35 | 15 | 33
6:47:00 | 35 | 15 | 34
6:48:00 | 35 | 15 | 34
6:49:00 | 35 | 15 | 34
6:50:00 | 35 | 15 | 34
6:51:00 | 35 | 15 | 34
6:52:00 | 35 | 15 | 34
6:53:00 | 35 | 15 | 35
6:54:00 | 35 | 15 | 35
6:55:00 | 35 | 15 | 35
6:56:00 | 35 | 15 | 35
6:57:00 | 35 | 15 | 35
6:58:00 | 35 | 15 | 35
6:59:00 | 35 | 15 | 35
7:00:00 | 35 | 15 | 35
7:01:00 | 35 | 15 | 35
7:02:00 | 35 | 15 | 36
7:03:00 | 35 | 15 | 36
7:04:00 | 35 | 15 | 36
7:05:00 | 35 | 15 | 36
7:06:00 | 35 | 15 | 36
7:07:00 | 35 | 15 | 36
7:08:00 | 35 | 15 | 37
7:09:00 | 35 | 15 | 37
7:10:00 | 35 | 15 | 38
7:11:00 | 35 | 15 | 38
7:12:00 | 35 | 15 | 38
7:13:00 | 35 | 15 | 38
7:14:00 | 35 | 15 | 38
7:15:00 | 35 | 15 | 38
7:16:00 | 35 | 15 | 38
7:17:00 | 35 | 15 | 39
7:18:00 | 35 | 15 | 39
7:19:00 | 35 | 15 | 39
7:20:00 | 35 | 15 | 39
7:21:00 | 35 | 15 | 39
7:22:00 | 35 | 15 | 40
7:23:00 | 35 | 15 | 40
7:24:00 | 35 | 15 | 40
7:25:00 | 35 | 15 | 41
7:26:00 | 35 | 15 | 41
7:27:00 | 35 | 15 | 41
7:28:00 | 35 | 15 | 41
7:29:00 | 35 | 15 | 41
7:30:00 | 35 | 15 | 42
7:31:00 | 35 | 15 | 42
7:32:00 | 35 | 15 | 42
7:33:00 | 35 | 15 | 43
7:34:00 | 35 | 15 | 43
7:35:00 | 35 | 15 | 43
7:36:00 | 35 | 15 | 43
7:37:00 | 35 | 15 | 43
7:38:00 | 35 | 15 | 44
7:39:00 | 35 | 15 | 44
7:40:00 | 35 | 15 | 44
7:41:00 | 35 | 15 | 44
7:42:00 | 35 | 15 | 45
7:43:00 | 35 | 15 | 45
7:44:00 | 35 | 15 | 45
7:45:00 | 35 | 15 | 45
7:46:00 | 35 | 15 | 45
7:47:00 | 35 | 15 | 46
7:48:00 | 35 | 15 | 46
7:49:00 | 35 | 15 | 46
7:50:00 | 35 | 15 | 46
7:51:00 | 35 | 15 | 46
7:52:00 | 35 | 15 | 47
7:53:00 | 35 | 15 | 47
7:54:00 | 35 | 15 | 47
7:55:00 | 35 | 15 | 47
7:56:00 | 35 | 15 | 48
7:57:00 | 35 | 15 | 48
7:58:00 | 35 | 15 | 48
7:59:00 | 35 | 15 | 48
8:00:00 | 35 | 15 | 48
8:01:00 | 35 | 15 | 49
8:02:00 | 35 | 15 | 49
8:03:00 | 35 | 15 | 49
8:04:00 | 35 | 15 | 49
8:05:00 | 35 | 15 | 49
8:06:00 | 35 | 15 | 49
8:07:00 | 35 | 15 | 50
8:08:00 | 35 | 15 | 50
8:09:00 | 35 | 15 | 50
8:10:00 | 35 | 15 | 50
8:11:00 | 35 | 15 | 50
8:12:00 | 35 | 15 | 50
8:13:00 | 35 | 15 | 50
8:14:00 | 35 | 15 | 51
8:15:00 | 35 | 15 | 51
8:16:00 | 35 | 15 | 51
8:17:00 | 35 | 15 | 52
8:18:00 | 35 | 15 | 52
8:19:00 | 35 | 15 | 52
8:20:00 | 35 | 15 | 53
8:21:00 | 35 | 15 | 53
8:22:00 | 35 | 15 | 53
8:23:00 | 35 | 15 | 53
8:24:00 | 35 | 15 | 54
8:25:00 | 35 | 15 | 54
8:26:00 | 35 | 15 | 54
8:27:00 | 35 | 15 | 54
8:28:00 | 35 | 15 | 55
8:29:00 | 35 | 15 | 55
8:30:00 | 35 | 15 | 55
8:31:00 | 35 | 15 | 55
8:32:00 | 35 | 15 | 56
8:33:00 | 35 | 15 | 56
8:34:00 | 35 | 15 | 56
8:35:00 | 35 | 15 | 56
8:36:00 | 35 | 15 | 57
8:37:00 | 35 | 15 | 57
8:38:00 | 35 | 15 | 57
8:39:00 | 35 | 15 | 57
8:40:00 | 35 | 15 | 57
8:41:00 | 35 | 15 | 57
8:42:00 | 35 | 15 | 58
8:43:00 | 35 | 15 | 58
8:44:00 | 35 | 15 | 58
8:45:00 | 35 | 15 | 59
8:46:00 | 35 | 15 | 59
8:47:00 | 35 | 15 | 59
8:48:00 | 35 | 15 | 59
8:49:00 | 35 | 15 | 59
8:50:00 | 35 | 15 | 59
8:51:00 | 35 | 15 | 60
8:52:00 | 35 | 15 | 60
8:53:00 | 35 | 15 | 60
8:54:00 | 35 | 15 | 60
8:55:00 | 35 | 15 | 60
8:56:00 | 35 | 15 | 61
8:57:00 | 35 | 15 | 61
8:58:00 | 35 | 15 | 61
8:59:00 | 35 | 15 | 61
9:00:00 | 35 | 15 | 61
9:01:00 | 35 | 15 | 62
9:02:00 | 35 | 15 | 62
9:03:00 | 35 | 15 | 62
9:04:00 | 35 | 15 | 62
9:05:00 | 35 | 15 | 62
9:06:00 | 35 | 15 | 62
9:07:00 | 35 | 15 | 62
9:08:00 | 35 | 15 | 62
9:09:00 | 35 | 15 | 62
9:10:00 | 35 | 15 | 63
9:11:00 | 35 | 15 | 63
9:12:00 | 35 | 15 | 64
9:13:00 | 35 | 15 | 64
9:14:00 | 35 | 15 | 64
9:15:00 | 35 | 15 | 64
9:16:00 | 35 | 15 | 65
9:17:00 | 35 | 15 | 63
9:18:00 | 35 | 15 | 63
9:19:00 | 35 | 15 | 63
9:20:00 | 35 | 15 | 63
9:21:00 | 35 | 15 | 63
9:22:00 | 35 | 15 | 63
9:23:00 | 35 | 15 | 63
9:24:00 | 35 | 15 | 64
9:25:00 | 35 | 15 | 64
9:26:00 | 35 | 15 | 64
9:27:00 | 35 | 15 | 64
9:28:00 | 35 | 15 | 64
9:29:00 | 35 | 15 | 64
9:30:00 | 35 | 15 | 64
9:31:00 | 35 | 15 | 65
9:32:00 | 35 | 15 | 65
9:33:00 | 35 | 15 | 65
9:34:00 | 35 | 15 | 65
9:35:00 | 35 | 15 | 65
9:36:00 | 35 | 15 | 65
9:37:00 | 35 | 15 | 66
9:38:00 | 35 | 15 | 66
9:39:00 | 35 | 15 | 66
9:40:00 | 35 | 15 | 66
9:41:00 | 35 | 15 | 66
9:42:00 | 35 | 15 | 67
9:43:00 | 35 | 15 | 67
9:44:00 | 35 | 15 | 67
9:45:00 | 35 | 15 | 67
9:46:00 | 35 | 15 | 67
9:47:00 | 35 | 15 | 67
9:48:00 | 35 | 15 | 68
9:49:00 | 35 | 15 | 68
9:50:00 | 35 | 15 | 69
9:51:00 | 35 | 15 | 68
9:52:00 | 35 | 15 | 69
9:53:00 | 35 | 15 | 70
9:54:00 | 35 | 15 | 70
9:55:00 | 35 | 15 | 70
9:56:00 | 35 | 15 | 71
9:57:00 | 35 | 15 | 71
9:58:00 | 35 | 15 | 71
9:59:00 | 35 | 15 | 71
10:00:00 | 35 | 15 | 71
10:01:00 | 35 | 15 | 71
10:02:00 | 35 | 15 | 71
10:03:00 | 35 | 15 | 72
10:04:00 | 35 | 15 | 72
10:05:00 | 35 | 15 | 72
10:06:00 | 35 | 15 | 72
10:07:00 | 35 | 15 | 73
10:08:00 | 35 | 15 | 73
10:09:00 | 35 | 15 | 73
10:10:00 | 35 | 15 | 73
10:11:00 | 35 | 15 | 73
10:12:00 | 35 | 15 | 74
10:13:00 | 35 | 15 | 74
10:14:00 | 35 | 15 | 74
10:15:00 | 35 | 15 | 74
10:16:00 | 35 | 15 | 75
10:17:00 | 35 | 15 | 75
10:18:00 | 35 | 15 | 75
10:19:00 | 35 | 15 | 75
10:20:00 | 35 | 15 | 76
10:21:00 | 35 | 15 | 76
10:22:00 | 35 | 15 | 76
10:23:00 | 35 | 15 | 76
10:24:00 | 35 | 15 | 76
10:25:00 | 35 | 15 | 77
10:26:00 | 35 | 15 | 77
10:27:00 | 35 | 15 | 77
10:28:00 | 35 | 15 | 77
10:29:00 | 35 | 15 | 78
10:30:00 | 35 | 15 | 78
10:31:00 | 35 | 15 | 78
10:32:00 | 35 | 15 | 78
10:33:00 | 35 | 15 | 79
10:34:00 | 35 | 15 | 79
10:35:00 | 35 | 15 | 79
10:36:00 | 35 | 15 | 79
10:37:00 | 35 | 15 | 79
10:38:00 | 35 | 15 | 79
10:39:00 | 35 | 15 | 80
10:40:00 | 35 | 15 | 80
10:41:00 | 35 | 15 | 80
10:42:00 | 35 | 15 | 80
10:43:00 | 35 | 15 | 81
10:44:00 | 35 | 15 | 81
10:45:00 | 35 | 15 | 81
10:46:00 | 35 | 15 | 82
10:47:00 | 35 | 15 | 82
10:48:00 | 35 | 15 | 82
10:49:00 | 35 | 15 | 82
10:50:00 | 35 | 15 | 82
10:51:00 | 35 | 15 | 82
10:52:00 | 35 | 15 | 83
10:53:00 | 35 | 15 | 83
10:54:00 | 35 | 15 | 83
10:55:00 | 35 | 15 | 84
10:56:00 | 35 | 15 | 84
10:57:00 | 35 | 15 | 84
10:58:00 | 35 | 15 | 84
10:59:00 | 35 | 15 | 84
11:00:00 | 35 | 15 | 85
11:01:00 | 35 | 15 | 85
11:02:00 | 35 | 15 | 85
11:03:00 | 35 | 15 | 85
11:04:00 | 35 | 15 | 86
11:05:00 | 35 | 15 | 88
11:06:00 | 35 | 15 | 88
11:07:00 | 35 | 15 | 88
11:08:00 | 35 | 15 | 89
11:09:00 | 35 | 15 | 90
11:10:00 | 35 | 15 | 90
11:11:00 | 35 | 15 | 90
11:12:00 | 35 | 15 | 90
11:13:00 | 35 | 15 | 90
11:14:00 | 35 | 15 | 90
11:15:00 | 35 | 15 | 90
11:16:00 | 35 | 15 | 91
11:17:00 | 35 | 15 | 91
11:18:00 | 35 | 15 | 92
11:19:00 | 35 | 15 | 91
11:20:00 | 35 | 15 | 91
11:21:00 | 35 | 15 | 91
11:22:00 | 35 | 15 | 91
11:23:00 | 35 | 15 | 91
11:24:00 | 35 | 15 | 91
11:25:00 | 35 | 15 | 92
11:26:00 | 35 | 15 | 93
11:27:00 | 35 | 15 | 93
11:28:00 | 35 | 15 | 92
11:29:00 | 35 | 15 | 92
11:30:00 | 35 | 15 | 92
11:31:00 | 35 | 15 | 92
11:32:00 | 35 | 15 | 92
11:33:00 | 35 | 15 | 93
11:34:00 | 35 | 15 | 93
11:35:00 | 35 | 15 | 93
11:36:00 | 35 | 15 | 94
11:37:00 | 35 | 15 | 94
11:38:00 | 35 | 15 | 94
11:39:00 | 35 | 15 | 94
11:40:00 | 35 | 15 | 95
11:41:00 | 35 | 15 | 95
11:42:00 | 35 | 15 | 94
11:43:00 | 35 | 15 | 95
11:44:00 | 35 | 15 | 95
11:45:00 | 35 | 15 | 96
11:46:00 | 35 | 15 | 96
11:47:00 | 35 | 15 | 96
11:48:00 | 35 | 15 | 96
11:49:00 | 35 | 15 | 96
11:50:00 | 35 | 15 | 97
11:51:00 | 35 | 15 | 97
11:52:00 | 35 | 15 | 97
11:53:00 | 35 | 15 | 97
11:54:00 | 35 | 15 | 97
11:55:00 | 35 | 15 | 97
11:56:00 | 35 | 15 | 97
11:57:00 | 35 | 15 | 97
11:58:00 | 35 | 15 | 98
11:59:00 | 35 | 15 | 98
12:00:00 | 35 | 15 | 98
12:01:00 | 35 | 15 | 98
12:02:00 | 35 | 15 | 99
12:03:00 | 35 | 15 | 99
12:04:00 | 35 | 15 | 99