## Sheet1
Колонка_1 | Колонка_2 | Колонка_3 | Колонка_4
--Test Summary--
Full Path and File Name
Instrument Name | 7222 #2
Instrument Type | Consistometer
Instrument Serial Number | 128
Test Start Date | 07.02.2002
Test Start Time | 0:59:00
Test Stop Date | 07.02.2002
Test Stop Time | 4:24:50
Test Length | 3:25:50
Final Sample Time Offset | 3:25:32
Controller Schedule Name
Sampling Period | 60 seconds
Comments | MPa: 30(60min); T: 35C(60min); tap water; dry blending
Information | WellID
Information | Customer | Usinsk
Information | CementClass | G
Information | CementMfr | Dyckerhoff
Information | Additives | 0.5%TA-1+0.8%TDF-1
Information | Density | 1900
Information | BHCT | 35
Information | BHST | 50
Information | FluidLoss | 80cc/3.68min
Information | JobType | Research
Calculated Value | Thickening_Time | N/A
Calculated Value | Setting Time | N/A
Initial Temperature (C) | 28 C
Final Temperature (C) | 35 C
Initial Pressure (MPa) | 2 MPa
Final Pressure (MPa) | 30 MPa
Initial Consistency (Bc) | 27 Bc
Final Consistency (Bc) | 71 Bc
--Data--
Time (HH:MM:SS) | Temperature (C) | Pressure (MPa) | Consistency (Bc)
0:00:00 | 28 | 2 | 27
0:01:00 | 28 | 3 | 20
0:02:00 | 28 | 3 | 18
0:03:00 | 28 | 3 | 18
0:04:00 | 28 | 4 | 17
0:05:00 | 29 | 4 | 17
0:06:00 | 29 | 5 | 19
0:07:00 | 29 | 6 | 18
0:08:00 | 29 | 6 | 18
0:09:00 | 29 | 7 | 19
0:10:00 | 29 | 7 | 18
0:11:00 | 30 | 7 | 19
0:12:00 | 30 | 7 | 18
0:13:00 | 30 | 8 | 19
0:14:00 | 30 | 9 | 19
0:15:00 | 30 | 9 | 21
0:16:00 | 30 | 9 | 22
0:17:00 | 30 | 10 | 19
0:18:00 | 30 | 10 | 21
0:19:00 | 30 | 11 | 20
0:20:00 | 30 | 12 | 24
0:21:00 | 30 | 12 | 19
0:22:00 | 30 | 12 | 31
0:23:00 | 30 | 13 | 22
0:24:00 | 30 | 13 | 23
0:25:00 | 30 | 14 | 21
0:26:00 | 30 | 14 | 24
0:27:00 | 31 | 15 | 27
0:28:00 | 31 | 16 | 31
0:29:00 | 31 | 16 | 22
0:30:00 | 31 | 16 | 23
0:31:00 | 31 | 17 | 21
0:32:00 | 31 | 17 | 46
0:33:00 | 31 | 18 | 28
0:34:00 | 31 | 18 | 27
0:35:00 | 31 | 18 | 24
0:36:00 | 31 | 19 | 21
0:37:00 | 31 | 19 | 23
0:38:00 | 31 | 20 | 35
0:39:00 | 31 | 20 | 32
0:40:00 | 31 | 21 | 22
0:44:32
0:44:32 | 32 | 23 | 24
0:45:32 | 32 | 23 | 23
0:46:32 | 32 | 24 | 24
0:47:32 | 32 | 24 | 23
0:48:32 | 33 | 25 | 27
0:49:32 | 33 | 25 | 23
0:50:32 | 33 | 26 | 24
0:51:32 | 33 | 26 | 26
0:52:32 | 33 | 27 | 26
0:53:32 | 33 | 27 | 29
0:54:32 | 33 | 28 | 26
0:55:32 | 33 | 28 | 25
0:56:32 | 33 | 28 | 33
0:57:32 | 34 | 29 | 29
0:58:32 | 34 | 30 | 23
0:59:32 | 34 | 30 | 29
1:00:32 | 34 | 30 | 31
1:01:32 | 34 | 30 | 27
1:02:32 | 34 | 30 | 25
1:03:32 | 34 | 30 | 24
1:04:32 | 34 | 30 | 27
1:05:32 | 34 | 30 | 25
1:06:32 | 34 | 30 | 25
1:07:32 | 34 | 30 | 24
1:08:32 | 34 | 30 | 24
1:09:32 | 34 | 30 | 24
1:10:32 | 34 | 30 | 23
1:11:32 | 34 | 30 | 23
1:12:32 | 34 | 30 | 23
1:13:32 | 34 | 30 | 23
1:14:32 | 34 | 30 | 23
1:15:32 | 34 | 30 | 23
1:16:32 | 34 | 30 | 23
1:17:32 | 34 | 30 | 23
1:18:32 | 34 | 31 | 23
1:19:32 | 34 | 31 | 23
1:20:32 | 34 | 30 | 23
1:21:32 | 34 | 31 | 23
1:22:32 | 34 | 31 | 23
1:23:32 | 34 | 31 | 24
1:24:32 | 34 | 30 | 24
1:25:32 | 34 | 30 | 24
1:26:32 | 34 | 30 | 24
1:27:32 | 34 | 30 | 24
1:28:32 | 34 | 30 | 24
1:29:32 | 34 | 30 | 24
1:30:32 | 34 | 30 | 25
1:31:32 | 34 | 30 | 25
1:32:32 | 34 | 30 | 25
1:33:32 | 34 | 31 | 25
1:34:32 | 34 | 30 | 25
1:35:32 | 34 | 30 | 25
1:36:32 | 34 | 30 | 25
1:37:32 | 34 | 31 | 25
1:38:32 | 34 | 31 | 25
1:39:32 | 34 | 31 | 25
1:40:32 | 34 | 30 | 25
1:41:32 | 34 | 30 | 25
1:42:32 | 34 | 30 | 26
1:43:32 | 34 | 31 | 26
1:44:32 | 34 | 31 | 26
1:45:32 | 34 | 30 | 27
1:46:32 | 34 | 30 | 27
1:47:32 | 34 | 31 | 27
1:48:32 | 34 | 30 | 27
1:49:32 | 34 | 30 | 27
1:50:32 | 34 | 30 | 27
1:51:32 | 34 | 30 | 27
1:52:32 | 34 | 30 | 27
1:53:32 | 34 | 30 | 27
1:54:32 | 34 | 30 | 27
1:55:32 | 34 | 30 | 27
1:56:32 | 34 | 30 | 28
1:57:32 | 34 | 30 | 28
1:58:32 | 34 | 30 | 28
1:59:32 | 34 | 31 | 28
2:00:32 | 34 | 31 | 28
2:01:32 | 34 | 30 | 28
2:02:32 | 34 | 30 | 35
2:03:32 | 34 | 30 | 42
2:04:32 | 34 | 30 | 38
2:05:32 | 34 | 30 | 37
2:06:32 | 34 | 30 | 37
2:07:32 | 34 | 30 | 36
2:08:32 | 34 | 30 | 35
2:09:32 | 34 | 30 | 35
2:10:32 | 34 | 30 | 35
2:11:32 | 34 | 30 | 34
2:12:32 | 34 | 30 | 34
2:13:32 | 34 | 30 | 33
2:14:32 | 34 | 30 | 34
2:15:32 | 34 | 30 | 34
2:16:32 | 34 | 30 | 26
2:17:32 | 34 | 30 | 27
2:18:32 | 34 | 30 | 26
2:19:32 | 34 | 30 | 27
2:20:32 | 34 | 30 | 27
2:21:32 | 34 | 30 | 27
2:22:32 | 34 | 30 | 27
2:23:32 | 34 | 30 | 27
2:24:32 | 34 | 30 | 27
2:25:32 | 34 | 30 | 27
2:26:32 | 34 | 30 | 28
2:27:32 | 34 | 30 | 28
2:28:32 | 34 | 30 | 28
2:29:32 | 34 | 30 | 29
2:30:32 | 34 | 30 | 29
2:31:32 | 34 | 30 | 29
2:32:32 | 34 | 30 | 29
2:33:32 | 34 | 30 | 30
2:34:32 | 34 | 30 | 30
2:35:32 | 34 | 30 | 31
2:36:32 | 34 | 30 | 31
2:37:32 | 34 | 30 | 31
2:38:32 | 34 | 30 | 31
2:39:32 | 34 | 30 | 32
2:40:32 | 34 | 30 | 32
2:41:32 | 34 | 30 | 32
2:42:32 | 34 | 30 | 33
2:43:32 | 34 | 30 | 33
2:44:32 | 34 | 30 | 34
2:45:32 | 34 | 30 | 35
2:46:32 | 34 | 30 | 36
2:47:32 | 34 | 30 | 36
2:48:32 | 34 | 30 | 36
2:49:32 | 34 | 30 | 37
2:50:32 | 34 | 30 | 37
2:51:32 | 34 | 30 | 37
2:52:32 | 34 | 30 | 38
2:53:32 | 34 | 30 | 38
2:54:32 | 34 | 30 | 39
2:55:32 | 34 | 30 | 39
2:56:32 | 34 | 30 | 40
2:57:32 | 34 | 30 | 41
2:58:32 | 34 | 30 | 42
2:59:32 | 34 | 30 | 43
3:00:32 | 34 | 30 | 44
3:01:32 | 34 | 30 | 44
3:02:32 | 34 | 30 | 45
3:03:32 | 34 | 30 | 46
3:04:32 | 34 | 30 | 57
3:05:32 | 34 | 30 | 48
3:06:32 | 34 | 30 | 49
3:07:32 | 34 | 30 | 51
3:08:32 | 34 | 30 | 51
3:09:32 | 34 | 30 | 52
3:10:32 | 34 | 30 | 54
3:11:32 | 34 | 30 | 55
3:12:32 | 34 | 30 | 55
3:13:32 | 34 | 30 | 57
3:14:32 | 34 | 30 | 58
3:15:32 | 34 | 30 | 59
3:16:32 | 34 | 30 | 60
3:17:32 | 35 | 30 | 61
3:18:32 | 34 | 30 | 62
3:19:32 | 35 | 30 | 64
3:20:32 | 35 | 30 | 65
3:21:32 | 35 | 30 | 66
3:22:32 | 35 | 30 | 67
3:23:32 | 35 | 30 | 68
3:24:32 | 35 | 30 | 70
3:25:32 | 35 | 30 | 71