## Sheet1
Колонка_1 | Колонка_2 | Колонка_3 | Колонка_4
--Test Summary--
Full Path and File Name
Instrument Name | 7222 #2
Instrument Type | Consistometer
Instrument Serial Number | 128
Test Start Date | 06.02.2002
Test Start Time | 20:28:05
Test Stop Date | 07.02.2002
Test Stop Time | 0:37:48
Test Length | 4:09:43
Final Sample Time Offset | 4:09:00
Controller Schedule Name
Sampling Period | 60 seconds
Comments | MPa: 30(60min); T: 35C(60min); tap water; dry blending
Information | WellID
Information | Customer | Usinsk
Information | CementClass | G
Information | CementMfr | Dyckerhoff
Information | Additives | 0.8%TDF-1
Information | Density | 1900
Information | BHCT | 35
Information | BHST | 50
Information | FluidLoss
Information | JobType | Research
Calculated Value | Thickening_Time | 4:06:00
Calculated Value | Setting Time | N/A
Initial Temperature (C) | 24 C
Final Temperature (C) | 34 C
Initial Pressure (MPa) | 1 MPa
Final Pressure (MPa) | 30 MPa
Initial Consistency (Bc) | 20 Bc
Final Consistency (Bc) | 80 Bc
--Data--
Time (HH:MM:SS) | Temperature (C) | Pressure (MPa) | Consistency (Bc)
0:00:00 | 24 | 1 | 20
0:01:00 | 24 | 2 | 17
0:02:00 | 24 | 3 | 19
0:03:00 | 24 | 3 | 17
0:04:00 | 24 | 4 | 16
0:05:00 | 24 | 4 | 17
0:06:00 | 24 | 5 | 20
0:07:00 | 24 | 5 | 21
0:08:00 | 24 | 6 | 20
0:09:00 | 24 | 6 | 16
0:10:00 | 25 | 6 | 15
0:11:00 | 25 | 7 | 14
0:12:00 | 25 | 7 | 15
0:13:00 | 25 | 8 | 15
0:14:00 | 26 | 9 | 18
0:15:00 | 26 | 9 | 20
0:16:00 | 26 | 9 | 19
0:17:00 | 27 | 10 | 25
0:18:00 | 27 | 11 | 20
0:19:00 | 27 | 11 | 16
0:20:00 | 27 | 11 | 16
0:21:00 | 28 | 12 | 16
0:22:00 | 28 | 12 | 15
0:23:00 | 28 | 13 | 17
0:24:00 | 28 | 13 | 21
0:25:00 | 28 | 14 | 20
0:26:00 | 28 | 14 | 20
0:27:00 | 29 | 14 | 19
0:28:00 | 29 | 15 | 16
0:29:00 | 29 | 15 | 17
0:30:00 | 29 | 16 | 19
0:31:00 | 29 | 16 | 22
0:32:00 | 29 | 17 | 19
0:33:00 | 29 | 17 | 17
0:34:00 | 30 | 18 | 19
0:35:00 | 30 | 18 | 21
0:36:00 | 30 | 19 | 22
0:37:00 | 30 | 20 | 20
0:38:00 | 30 | 20 | 20
0:39:00 | 30 | 20 | 19
0:40:00 | 30 | 21 | 16
0:41:00 | 31 | 21 | 15
0:42:00 | 31 | 22 | 14
0:43:00 | 31 | 22 | 14
0:44:00 | 31 | 23 | 22
0:45:00 | 31 | 23 | 23
0:46:00 | 31 | 24 | 26
0:47:00 | 32 | 24 | 21
0:48:00 | 32 | 24 | 21
0:49:00 | 32 | 25 | 23
0:50:00 | 32 | 25 | 22
0:51:00 | 32 | 26 | 21
0:52:00 | 32 | 26 | 20
0:53:00 | 33 | 27 | 22
0:54:00 | 33 | 27 | 18
0:55:00 | 33 | 28 | 15
0:56:00 | 33 | 28 | 13
0:57:00 | 33 | 29 | 13
0:58:00 | 33 | 29 | 13
0:59:00 | 34 | 30 | 14
1:00:00 | 34 | 30 | 13
1:01:00 | 34 | 30 | 14
1:02:00 | 34 | 30 | 14
1:03:00 | 34 | 30 | 14
1:04:00 | 34 | 30 | 14
1:05:00 | 34 | 30 | 14
1:06:00 | 34 | 30 | 14
1:07:00 | 34 | 30 | 15
1:08:00 | 35 | 30 | 22
1:09:00 | 35 | 30 | 23
1:10:00 | 35 | 30 | 23
1:11:00 | 35 | 30 | 22
1:12:00 | 34 | 30 | 22
1:13:00 | 34 | 30 | 24
1:14:00 | 34 | 30 | 25
1:15:00 | 34 | 30 | 22
1:16:00 | 34 | 30 | 20
1:17:00 | 34 | 30 | 19
1:18:00 | 34 | 30 | 18
1:19:00 | 34 | 30 | 18
1:20:00 | 34 | 30 | 18
1:21:00 | 34 | 30 | 18
1:22:00 | 34 | 30 | 17
1:23:00 | 34 | 30 | 17
1:24:00 | 34 | 30 | 17
1:25:00 | 34 | 30 | 17
1:26:00 | 34 | 30 | 17
1:27:00 | 34 | 30 | 18
1:28:00 | 34 | 30 | 28
1:29:00 | 34 | 30 | 21
1:30:00 | 34 | 30 | 25
1:31:00 | 34 | 30 | 22
1:32:00 | 34 | 30 | 22
1:33:00 | 34 | 30 | 22
1:34:00 | 34 | 30 | 22
1:35:00 | 34 | 30 | 23
1:36:00 | 34 | 30 | 23
1:37:00 | 34 | 30 | 23
1:38:00 | 34 | 30 | 23
1:39:00 | 34 | 30 | 23
1:40:00 | 34 | 30 | 23
1:41:00 | 34 | 30 | 23
1:42:00 | 34 | 30 | 23
1:43:00 | 34 | 30 | 23
1:44:00 | 34 | 30 | 23
1:45:00 | 34 | 30 | 24
1:46:00 | 34 | 30 | 24
1:47:00 | 34 | 30 | 24
1:48:00 | 34 | 30 | 24
1:49:00 | 34 | 30 | 24
1:50:00 | 34 | 30 | 24
1:51:00 | 34 | 30 | 24
1:52:00 | 34 | 30 | 24
1:53:00 | 34 | 30 | 24
1:54:00 | 34 | 30 | 24
1:55:00 | 34 | 30 | 24
1:56:00 | 34 | 30 | 24
1:57:00 | 34 | 30 | 25
1:58:00 | 34 | 30 | 25
1:59:00 | 34 | 30 | 25
2:00:00 | 34 | 30 | 25
2:01:00 | 34 | 30 | 25
2:02:00 | 34 | 30 | 25
2:03:00 | 34 | 30 | 25
2:04:00 | 34 | 30 | 26
2:05:00 | 34 | 30 | 26
2:06:00 | 34 | 30 | 26
2:07:00 | 34 | 30 | 26
2:08:00 | 34 | 30 | 26
2:09:00 | 34 | 30 | 26
2:10:00 | 34 | 30 | 26
2:11:00 | 34 | 30 | 26
2:12:00 | 34 | 30 | 26
2:13:00 | 34 | 30 | 26
2:14:00 | 34 | 30 | 26
2:15:00 | 34 | 30 | 26
2:16:00 | 34 | 30 | 26
2:17:00 | 34 | 30 | 26
2:18:00 | 34 | 30 | 29
2:19:00 | 34 | 30 | 29
2:20:00 | 34 | 30 | 29
2:21:00 | 34 | 30 | 29
2:22:00 | 34 | 30 | 29
2:23:00 | 34 | 30 | 29
2:24:00 | 34 | 30 | 29
2:25:00 | 34 | 30 | 29
2:26:00 | 34 | 30 | 29
2:27:00 | 34 | 30 | 30
2:28:00 | 34 | 30 | 29
2:29:00 | 34 | 30 | 29
2:30:00 | 34 | 30 | 30
2:31:00 | 34 | 30 | 30
2:32:00 | 34 | 30 | 45
2:33:00 | 34 | 30 | 26
2:34:00 | 34 | 30 | 23
2:35:00 | 34 | 30 | 25
2:36:00 | 34 | 30 | 25
2:37:00 | 34 | 30 | 25
2:38:00 | 34 | 30 | 25
2:39:00 | 34 | 30 | 25
2:40:00 | 34 | 30 | 26
2:41:00 | 34 | 30 | 25
2:42:00 | 34 | 30 | 26
2:43:00 | 34 | 30 | 26
2:44:00 | 34 | 30 | 26
2:45:00 | 34 | 30 | 26
2:46:00 | 34 | 30 | 27
2:47:00 | 34 | 30 | 27
2:48:00 | 34 | 30 | 27
2:49:00 | 34 | 30 | 27
2:50:00 | 34 | 30 | 27
2:51:00 | 34 | 30 | 27
2:52:00 | 34 | 30 | 27
2:53:00 | 34 | 30 | 27
2:54:00 | 34 | 30 | 27
2:55:00 | 34 | 30 | 27
2:56:00 | 34 | 30 | 27
2:57:00 | 34 | 30 | 28
2:58:00 | 34 | 30 | 28
2:59:00 | 34 | 30 | 28
3:00:00 | 34 | 30 | 28
3:01:00 | 34 | 30 | 28
3:02:00 | 34 | 30 | 28
3:03:00 | 34 | 30 | 28
3:04:00 | 34 | 30 | 28
3:05:00 | 34 | 30 | 28
3:06:00 | 34 | 30 | 28
3:07:00 | 34 | 30 | 31
3:08:00 | 34 | 30 | 31
3:09:00 | 34 | 30 | 31
3:10:00 | 34 | 30 | 31
3:11:00 | 34 | 30 | 31
3:12:00 | 34 | 30 | 31
3:13:00 | 34 | 30 | 32
3:14:00 | 34 | 30 | 34
3:15:00 | 34 | 30 | 35
3:16:00 | 34 | 30 | 35
3:17:00 | 34 | 30 | 35
3:18:00 | 34 | 30 | 36
3:19:00 | 34 | 30 | 36
3:20:00 | 34 | 30 | 37
3:21:00 | 34 | 30 | 37
3:22:00 | 34 | 30 | 37
3:23:00 | 34 | 30 | 38
3:24:00 | 34 | 30 | 38
3:25:00 | 34 | 30 | 38
3:26:00 | 34 | 30 | 39
3:27:00 | 34 | 30 | 40
3:28:00 | 34 | 30 | 40
3:29:00 | 34 | 30 | 41
3:30:00 | 34 | 30 | 41
3:31:00 | 34 | 30 | 42
3:32:00 | 34 | 30 | 43
3:33:00 | 34 | 30 | 43
3:34:00 | 34 | 30 | 44
3:35:00 | 34 | 30 | 44
3:36:00 | 34 | 30 | 45
3:37:00 | 34 | 30 | 45
3:38:00 | 34 | 30 | 46
3:39:00 | 34 | 30 | 47
3:40:00 | 34 | 30 | 48
3:41:00 | 34 | 30 | 48
3:42:00 | 34 | 30 | 48
3:43:00 | 34 | 30 | 48
3:44:00 | 34 | 30 | 49
3:45:00 | 34 | 30 | 50
3:46:00 | 34 | 30 | 51
3:47:00 | 34 | 30 | 51
3:48:00 | 34 | 30 | 52
3:49:00 | 34 | 30 | 53
3:50:00 | 34 | 30 | 54
3:51:00 | 34 | 30 | 54
3:52:00 | 34 | 30 | 55
3:53:00 | 34 | 30 | 55
3:54:00 | 34 | 30 | 56
3:55:00 | 34 | 30 | 57
3:56:00 | 34 | 30 | 59
3:57:00 | 34 | 30 | 59
3:58:00 | 34 | 30 | 62
3:59:00 | 34 | 30 | 64
4:00:00 | 34 | 30 | 65
4:01:00 | 34 | 30 | 66
4:02:00 | 34 | 30 | 67
4:03:00 | 34 | 30 | 69
4:04:00 | 34 | 30 | 70
4:05:00 | 34 | 30 | 72
4:06:00 | 34 | 30 | 75
4:07:00 | 34 | 30 | 77
4:08:00 | 34 | 30 | 79
4:09:00 | 34 | 30 | 80