## Sheet1
Колонка_1 | Колонка_2 | Колонка_3 | Колонка_4
--Test Summary--
Full Path and File Name
Instrument Name | 7222 #2
Instrument Type | Consistometer
Instrument Serial Number | 128
Test Start Date | 15.06.2002
Test Start Time | 0:14:26
Test Stop Date | 15.06.2002
Test Stop Time | 2:40:55
Test Length | 2:26:29
Final Sample Time Offset | 2:26:00
Controller Schedule Name
Sampling Period | 60 seconds
Comments | MPa: 28(50min); T: 40C(50min); tap water, dry blending
Information | WellID | 1-G. I (Gas Injection)
Information | Customer | Sever Tek
Information | CementClass | G
Information | CementMfr | Dyckerhoff
Information | Additives | 1.2%TDF-1+0.2%TC-101
Information | Density | 1900
Information | BHCT | 40
Information | BHST | 60
Information | FluidLoss
Information | JobType | 177.8 mm csg tail slurry
Calculated Value | Thickening_Time | 2:26:00
Calculated Value | Setting Time | N/A
Initial Temperature (C) | 30 C
Final Temperature (C) | 40 C
Initial Pressure (MPa) | 1 MPa
Final Pressure (MPa) | 28 MPa
Initial Consistency (Bc) | 13 Bc
Final Consistency (Bc) | 73 Bc
--Data--
Time (HH:MM:SS) | Temperature (C) | Pressure (MPa) | Consistency (Bc)
0:00:00 | 30 | 1 | 13
0:01:00 | 30 | 3 | 13
0:02:00 | 31 | 3 | 13
0:03:00 | 31 | 4 | 13
0:04:00 | 31 | 4 | 13
0:05:00 | 31 | 5 | 13
0:06:00 | 32 | 5 | 13
0:07:00 | 32 | 6 | 13
0:08:00 | 32 | 6 | 13
0:09:00 | 32 | 7 | 13
0:10:00 | 33 | 7 | 13
0:11:00 | 33 | 8 | 13
0:12:00 | 33 | 8 | 13
0:13:00 | 33 | 9 | 13
0:14:00 | 33 | 9 | 12
0:15:00 | 33 | 10 | 13
0:16:00 | 33 | 10 | 13
0:17:00 | 33 | 11 | 12
0:18:00 | 34 | 11 | 13
0:19:00 | 34 | 12 | 12
0:20:00 | 34 | 12 | 14
0:21:00 | 34 | 13 | 14
0:22:00 | 34 | 13 | 14
0:23:00 | 34 | 14 | 13
0:24:00 | 34 | 14 | 13
0:25:00 | 34 | 15 | 14
0:26:00 | 34 | 16 | 13
0:27:00 | 34 | 16 | 13
0:28:00 | 34 | 17 | 13
0:29:00 | 34 | 17 | 13
0:30:00 | 35 | 18 | 13
0:31:00 | 35 | 18 | 13
0:32:00 | 35 | 19 | 13
0:33:00 | 35 | 19 | 13
0:34:00 | 35 | 20 | 13
0:35:00 | 36 | 20 | 14
0:36:00 | 36 | 21 | 14
0:37:00 | 36 | 21 | 14
0:38:00 | 36 | 22 | 15
0:39:00 | 36 | 23 | 15
0:40:00 | 37 | 23 | 15
0:41:00 | 37 | 23 | 15
0:42:00 | 37 | 24 | 15
0:43:00 | 37 | 24 | 15
0:44:00 | 38 | 25 | 15
0:45:00 | 38 | 26 | 15
0:46:00 | 38 | 26 | 15
0:47:00 | 38 | 26 | 15
0:48:00 | 39 | 27 | 16
0:49:00 | 39 | 27 | 16
0:50:00 | 39 | 28 | 16
0:51:00 | 39 | 28 | 16
0:52:00 | 39 | 28 | 16
0:53:00 | 40 | 28 | 16
0:54:00 | 40 | 28 | 16
0:55:00 | 40 | 28 | 16
0:56:00 | 40 | 28 | 16
0:57:00 | 40 | 28 | 16
0:58:00 | 40 | 28 | 17
0:59:00 | 40 | 28 | 17
1:00:00 | 40 | 28 | 17
1:01:00 | 40 | 28 | 17
1:02:00 | 40 | 28 | 17
1:03:00 | 40 | 28 | 17
1:04:00 | 40 | 28 | 17
1:05:00 | 40 | 28 | 18
1:06:00 | 40 | 28 | 18
1:07:00 | 40 | 28 | 18
1:08:00 | 40 | 28 | 18
1:09:00 | 40 | 28 | 18
1:10:00 | 39 | 28 | 19
1:11:00 | 39 | 28 | 19
1:12:00 | 39 | 28 | 19
1:13:00 | 39 | 28 | 19
1:14:00 | 39 | 28 | 19
1:15:00 | 39 | 28 | 20
1:16:00 | 39 | 28 | 21
1:17:00 | 39 | 28 | 21
1:18:00 | 39 | 28 | 21
1:19:00 | 39 | 28 | 21
1:20:00 | 39 | 28 | 21
1:21:00 | 39 | 28 | 22
1:22:00 | 39 | 28 | 22
1:23:00 | 39 | 28 | 23
1:24:00 | 39 | 28 | 23
1:25:00 | 39 | 28 | 24
1:26:00 | 39 | 28 | 24
1:27:00 | 39 | 28 | 24
1:28:00 | 39 | 28 | 25
1:29:00 | 39 | 28 | 25
1:30:00 | 39 | 28 | 25
1:31:00 | 39 | 28 | 26
1:32:00 | 39 | 28 | 26
1:33:00 | 39 | 28 | 27
1:34:00 | 39 | 28 | 27
1:35:00 | 39 | 28 | 27
1:36:00 | 39 | 28 | 27
1:37:00 | 39 | 28 | 27
1:38:00 | 39 | 28 | 28
1:39:00 | 39 | 28 | 29
1:40:00 | 39 | 28 | 29
1:41:00 | 39 | 28 | 29
1:42:00 | 39 | 28 | 30
1:43:00 | 39 | 28 | 30
1:44:00 | 39 | 28 | 31
1:45:00 | 39 | 28 | 31
1:46:00 | 39 | 28 | 32
1:47:00 | 39 | 28 | 32
1:48:00 | 39 | 28 | 33
1:49:00 | 39 | 28 | 34
1:50:00 | 39 | 28 | 34
1:51:00 | 39 | 28 | 35
1:52:00 | 39 | 28 | 35
1:53:00 | 39 | 28 | 36
1:54:00 | 39 | 28 | 36
1:55:00 | 39 | 28 | 37
1:56:00 | 39 | 28 | 37
1:57:00 | 39 | 28 | 38
1:58:00 | 39 | 28 | 39
1:59:00 | 39 | 28 | 39
2:00:00 | 39 | 28 | 40
2:01:00 | 39 | 28 | 41
2:02:00 | 39 | 28 | 42
2:03:00 | 39 | 28 | 43
2:04:00 | 39 | 28 | 44
2:05:00 | 39 | 28 | 45
2:06:00 | 39 | 28 | 45
2:07:00 | 39 | 28 | 46
2:08:00 | 39 | 28 | 47
2:09:00 | 39 | 28 | 48
2:10:00 | 39 | 28 | 49
2:11:00 | 39 | 28 | 50
2:12:00 | 39 | 28 | 51
2:13:00 | 39 | 28 | 53
2:14:00 | 39 | 28 | 54
2:15:00 | 39 | 28 | 55
2:16:00 | 39 | 28 | 57
2:17:00 | 39 | 28 | 59
2:18:00 | 39 | 28 | 61
2:19:00 | 39 | 28 | 61
2:20:00 | 39 | 28 | 64
2:21:00 | 39 | 28 | 66
2:22:00 | 39 | 28 | 67
2:23:00 | 39 | 28 | 68
2:24:00 | 39 | 28 | 69
2:25:00 | 39 | 28 | 71
2:26:00 | 40 | 28 | 73