## Sheet1
Колонка_1 | Колонка_2 | Колонка_3 | Колонка_4
--Test Summary--
Full Path and File Name
Instrument Name | 7222 #2
Instrument Type | Consistometer
Instrument Serial Number | 128
Test Start Date | 15.06.2002
Test Start Time | 3:46:15
Test Stop Date | 15.06.2002
Test Stop Time | 10:28:15
Test Length | 6:42:00
Final Sample Time Offset | 6:42:00
Controller Schedule Name
Sampling Period | 60 seconds
Comments | MPa: 28(50min); T: 40C(50min); tap water, dry blending
Information | WellID | 1-G. I (Gas Injection)
Information | Customer | Sever Tech
Information | CementClass | G
Information | CementMfr | Dyckerhoff
Information | Additives | 1.2%TDF-1+0.2%TC-101+0.05%TR-1
Information | Density | 1900
Information | BHCT | 40
Information | BHST | 60
Information | FluidLoss
Information | JobType | 177.8 mm csg tail slurry
Calculated Value | Thickening_Time | 2:36:00
Calculated Value | Setting Time | 6:42:00
Initial Temperature (C) | 29 C
Final Temperature (C) | 37 C
Initial Pressure (MPa) | 1 MPa
Final Pressure (MPa) | 28 MPa
Initial Consistency (Bc) | 11 Bc
Final Consistency (Bc) | 99 Bc
--Data--
Time (HH:MM:SS) | Temperature (C) | Pressure (MPa) | Consistency (Bc)
0:00:00 | 29 | 1 | 11
0:01:00 | 30 | 2 | 12
0:02:00 | 30 | 3 | 12
0:03:00 | 30 | 3 | 12
0:04:00 | 30 | 4 | 13
0:05:00 | 31 | 5 | 13
0:06:00 | 31 | 5 | 12
0:07:00 | 31 | 5 | 12
0:08:00 | 31 | 6 | 12
0:09:00 | 31 | 6 | 12
0:10:00 | 32 | 7 | 12
0:11:00 | 32 | 8 | 12
0:12:00 | 32 | 8 | 12
0:13:00 | 32 | 9 | 12
0:14:00 | 32 | 9 | 12
0:15:00 | 32 | 10 | 12
0:16:00 | 32 | 10 | 12
0:17:00 | 32 | 11 | 12
0:18:00 | 32 | 11 | 12
0:19:00 | 32 | 12 | 12
0:20:00 | 33 | 12 | 12
0:21:00 | 33 | 13 | 12
0:22:00 | 33 | 13 | 12
0:23:00 | 33 | 14 | 12
0:24:00 | 33 | 15 | 12
0:25:00 | 33 | 15 | 12
0:26:00 | 34 | 16 | 12
0:27:00 | 34 | 16 | 12
0:28:00 | 34 | 16 | 12
0:29:00 | 34 | 17 | 12
0:30:00 | 34 | 17 | 11
0:31:00 | 35 | 18 | 11
0:32:00 | 35 | 19 | 11
0:33:00 | 35 | 19 | 11
0:34:00 | 36 | 20 | 11
0:35:00 | 36 | 20 | 11
0:36:00 | 36 | 21 | 11
0:37:00 | 36 | 21 | 12
0:38:00 | 37 | 22 | 12
0:39:00 | 37 | 22 | 12
0:40:00 | 37 | 23 | 12
0:41:00 | 37 | 23 | 12
0:42:00 | 38 | 24 | 13
0:43:00 | 38 | 25 | 13
0:44:00 | 38 | 25 | 13
0:45:00 | 38 | 26 | 13
0:46:00 | 38 | 26 | 13
0:47:00 | 39 | 27 | 13
0:48:00 | 39 | 27 | 13
0:49:00 | 39 | 27 | 14
0:50:00 | 39 | 28 | 14
0:51:00 | 39 | 28 | 14
0:52:00 | 40 | 28 | 13
0:53:00 | 40 | 28 | 13
0:54:00 | 40 | 28 | 13
0:55:00 | 40 | 28 | 13
0:56:00 | 40 | 28 | 13
0:57:00 | 40 | 28 | 13
0:58:00 | 40 | 28 | 13
0:59:00 | 40 | 28 | 13
1:00:00 | 40 | 28 | 13
1:01:00 | 40 | 28 | 13
1:02:00 | 40 | 28 | 13
1:03:00 | 40 | 28 | 13
1:04:00 | 40 | 28 | 13
1:05:00 | 40 | 28 | 13
1:06:00 | 40 | 28 | 13
1:07:00 | 40 | 28 | 13
1:08:00 | 40 | 28 | 13
1:09:00 | 39 | 28 | 13
1:10:00 | 39 | 28 | 13
1:11:00 | 39 | 28 | 13
1:12:00 | 39 | 28 | 14
1:13:00 | 39 | 28 | 14
1:14:00 | 39 | 28 | 14
1:15:00 | 39 | 28 | 15
1:16:00 | 39 | 28 | 15
1:17:00 | 39 | 28 | 16
1:18:00 | 39 | 28 | 17
1:19:00 | 39 | 28 | 17
1:20:00 | 39 | 28 | 17
1:21:00 | 39 | 28 | 17
1:22:00 | 39 | 28 | 17
1:23:00 | 39 | 28 | 17
1:24:00 | 39 | 28 | 17
1:25:00 | 39 | 28 | 17
1:26:00 | 39 | 28 | 17
1:27:00 | 39 | 28 | 18
1:28:00 | 39 | 28 | 19
1:29:00 | 39 | 28 | 19
1:30:00 | 39 | 28 | 19
1:31:00 | 39 | 28 | 19
1:32:00 | 39 | 28 | 19
1:33:00 | 39 | 28 | 20
1:34:00 | 39 | 28 | 21
1:35:00 | 39 | 28 | 21
1:36:00 | 39 | 28 | 21
1:37:00 | 39 | 28 | 21
1:38:00 | 39 | 28 | 23
1:39:00 | 39 | 28 | 24
1:40:00 | 39 | 28 | 24
1:41:00 | 39 | 28 | 24
1:42:00 | 39 | 28 | 24
1:43:00 | 39 | 28 | 25
1:44:00 | 39 | 28 | 26
1:45:00 | 39 | 28 | 27
1:46:00 | 39 | 28 | 27
1:47:00 | 39 | 28 | 27
1:48:00 | 39 | 28 | 27
1:49:00 | 39 | 28 | 27
1:50:00 | 39 | 28 | 28
1:51:00 | 39 | 28 | 28
1:52:00 | 39 | 28 | 28
1:53:00 | 39 | 28 | 31
1:54:00 | 39 | 28 | 31
1:55:00 | 39 | 28 | 32
1:56:00 | 39 | 28 | 32
1:57:00 | 39 | 28 | 33
1:58:00 | 39 | 28 | 34
1:59:00 | 39 | 28 | 35
2:00:00 | 39 | 28 | 35
2:01:00 | 39 | 28 | 35
2:02:00 | 39 | 28 | 37
2:03:00 | 39 | 28 | 37
2:04:00 | 39 | 28 | 38
2:05:00 | 39 | 28 | 38
2:06:00 | 39 | 28 | 39
2:07:00 | 39 | 28 | 39
2:08:00 | 39 | 28 | 41
2:09:00 | 39 | 28 | 42
2:10:00 | 39 | 28 | 43
2:11:00 | 39 | 28 | 44
2:12:00 | 39 | 28 | 44
2:13:00 | 39 | 28 | 45
2:14:00 | 39 | 28 | 45
2:15:00 | 39 | 28 | 46
2:16:00 | 39 | 28 | 47
2:17:00 | 39 | 28 | 47
2:18:00 | 39 | 28 | 48
2:19:00 | 39 | 28 | 50
2:20:00 | 39 | 28 | 51
2:21:00 | 39 | 28 | 52
2:22:00 | 39 | 28 | 54
2:23:00 | 39 | 28 | 54
2:24:00 | 39 | 28 | 56
2:25:00 | 39 | 28 | 57
2:26:00 | 39 | 28 | 58
2:27:00 | 39 | 28 | 60
2:28:00 | 39 | 28 | 61
2:29:00 | 39 | 28 | 62
2:30:00 | 39 | 28 | 64
2:31:00 | 39 | 28 | 66
2:32:00 | 39 | 28 | 67
2:33:00 | 39 | 28 | 68
2:34:00 | 39 | 28 | 70
2:35:00 | 39 | 28 | 72
2:36:00 | 39 | 28 | 73
2:37:00 | 39 | 28 | 76
2:38:00 | 40 | 28 | 76
2:39:00 | 40 | 28 | 80
2:40:00 | 40 | 28 | 82
2:41:00 | 40 | 28 | 84
2:42:00 | 40 | 28 | 88
2:43:00 | 40 | 28 | 91
2:44:00 | 40 | 28 | 98
2:45:00 | 40 | 28 | 97
2:46:00 | 40 | 28 | 97
2:47:00 | 40 | 28 | 97
2:48:00 | 40 | 28 | 98
2:49:00 | 41 | 28 | 98
2:50:00 | 41 | 28 | 98
2:51:00 | 41 | 28 | 98
2:52:00 | 41 | 28 | 98
2:53:00 | 41 | 28 | 98
2:54:00 | 42 | 28 | 98
2:55:00 | 42 | 28 | 98
2:56:00 | 42 | 28 | 98
2:57:00 | 42 | 28 | 98
2:58:00 | 42 | 28 | 98
2:59:00 | 42 | 28 | 98
3:00:00 | 43 | 28 | 98
3:01:00 | 43 | 28 | 98
3:02:00 | 43 | 28 | 97
3:03:00 | 43 | 28 | 97
3:04:00 | 43 | 28 | 97
3:05:00 | 43 | 28 | 97
3:06:00 | 43 | 28 | 97
3:07:00 | 43 | 28 | 97
3:08:00 | 44 | 28 | 97
3:09:00 | 44 | 28 | 97
3:10:00 | 44 | 28 | 97
3:11:00 | 44 | 28 | 97
3:12:00 | 44 | 28 | 97
3:13:00 | 44 | 28 | 97
3:14:00 | 44 | 28 | 97
3:15:00 | 44 | 28 | 97
3:16:00 | 45 | 28 | 97
3:17:00 | 45 | 28 | 97
3:18:00 | 45 | 28 | 97
3:19:00 | 45 | 28 | 97
3:20:00 | 45 | 28 | 97
3:21:00 | 45 | 28 | 97
3:22:00 | 45 | 28 | 97
3:23:00 | 45 | 28 | 97
3:24:00 | 45 | 28 | 97
3:25:00 | 45 | 28 | 97
3:26:00 | 45 | 28 | 97
3:27:00 | 45 | 28 | 97
3:28:00 | 45 | 28 | 97
3:29:00 | 45 | 28 | 97
3:30:00 | 45 | 28 | 97
3:31:00 | 46 | 28 | 97
3:32:00 | 46 | 28 | 97
3:33:00 | 46 | 28 | 97
3:34:00 | 46 | 28 | 97
3:35:00 | 46 | 28 | 97
3:36:00 | 46 | 28 | 97
3:37:00 | 46 | 28 | 97
3:38:00 | 46 | 28 | 97
3:39:00 | 46 | 28 | 97
3:40:00 | 46 | 28 | 97
3:41:00 | 46 | 28 | 98
3:42:00 | 46 | 28 | 98
3:43:00 | 46 | 28 | 97
3:44:00 | 46 | 28 | 96
3:45:00 | 46 | 28 | 96
3:46:00 | 46 | 28 | 96
3:47:00 | 46 | 28 | 96
3:48:00 | 46 | 28 | 99
3:49:00 | 46 | 28 | 100
3:50:00 | 46 | 28 | 98
3:51:00 | 46 | 28 | 97
3:52:00 | 46 | 28 | 97
3:53:00 | 46 | 28 | 96
3:54:00 | 46 | 28 | 95
3:55:00 | 46 | 28 | 96
3:56:00 | 46 | 28 | 96
3:57:00 | 46 | 28 | 97
3:58:00 | 46 | 28 | 96
3:59:00 | 46 | 28 | 96
4:00:00 | 46 | 28 | 94
4:01:00 | 46 | 28 | 92
4:02:00 | 46 | 28 | 92
4:03:00 | 46 | 28 | 92
4:04:00 | 46 | 28 | 91
4:05:00 | 46 | 28 | 91
4:06:00 | 46 | 28 | 91
4:07:00 | 46 | 28 | 91
4:08:00 | 46 | 28 | 91
4:09:00 | 46 | 28 | 91
4:10:00 | 46 | 28 | 91
4:11:00 | 46 | 28 | 91
4:12:00 | 46 | 28 | 91
4:13:00 | 46 | 28 | 91
4:14:00 | 46 | 28 | 91
4:15:00 | 45 | 28 | 91
4:16:00 | 45 | 28 | 91
4:17:00 | 45 | 28 | 92
4:18:00 | 45 | 28 | 91
4:19:00 | 45 | 28 | 91
4:20:00 | 45 | 28 | -0
4:21:00 | 45 | 28 | 91
4:22:00 | 45 | 28 | 91
4:23:00 | 45 | 28 | 91
4:24:00 | 45 | 28 | 91
4:25:00 | 45 | 28 | 91
4:26:00 | 45 | 28 | 91
4:27:00 | 45 | 28 | 91
4:28:00 | 45 | 28 | 91
4:29:00 | 45 | 28 | 91
4:30:00 | 45 | 28 | 91
4:31:00 | 45 | 28 | 91
4:32:00 | 45 | 28 | 92
4:33:00 | 45 | 28 | 92
4:34:00 | 45 | 28 | 92
4:35:00 | 45 | 28 | 95
4:36:00 | 44 | 28 | 94
4:37:00 | 44 | 28 | 94
4:38:00 | 44 | 28 | 94
4:39:00 | 44 | 28 | 93
4:40:00 | 44 | 28 | 94
4:41:00 | 44 | 28 | 93
4:42:00 | 44 | 28 | 92
4:43:00 | 44 | 28 | 92
4:44:00 | 44 | 28 | 91
4:45:00 | 44 | 28 | 91
4:46:00 | 44 | 28 | 91
4:47:00 | 44 | 28 | 91
4:48:00 | 44 | 28 | 92
4:49:00 | 44 | 28 | 93
4:50:00 | 44 | 28 | 93
4:51:00 | 44 | 28 | 93
4:52:00 | 44 | 28 | 94
4:53:00 | 43 | 28 | 95
4:54:00 | 43 | 28 | 96
4:55:00 | 43 | 28 | 96
4:56:00 | 43 | 28 | 96
4:57:00 | 43 | 28 | 99
4:58:00 | 43 | 28 | 97
4:59:00 | 43 | 28 | 98
5:00:00 | 43 | 28 | 94
5:01:00 | 43 | 28 | 93
5:02:00 | 43 | 28 | 93
5:03:00 | 43 | 28 | 93
5:04:00 | 43 | 28 | 92
5:05:00 | 43 | 28 | 92
5:06:00 | 43 | 28 | 92
5:07:00 | 42 | 28 | 92
5:08:00 | 42 | 28 | 92
5:09:00 | 42 | 28 | 94
5:10:00 | 42 | 28 | 93
5:11:00 | 42 | 28 | 93
5:12:00 | 42 | 28 | 94
5:13:00 | 42 | 28 | 94
5:14:00 | 42 | 28 | 94
5:15:00 | 42 | 28 | 94
5:16:00 | 42 | 28 | 94
5:17:00 | 42 | 28 | 94
5:18:00 | 42 | 28 | 95
5:19:00 | 42 | 28 | 95
5:20:00 | 42 | 28 | 95
5:21:00 | 42 | 28 | 93
5:22:00 | 42 | 28 | 93
5:23:00 | 42 | 28 | 93
5:24:00 | 41 | 28 | 94
5:25:00 | 41 | 28 | 94
5:26:00 | 41 | 28 | 94
5:27:00 | 41 | 28 | 94
5:28:00 | 41 | 28 | 96
5:29:00 | 41 | 28 | 95
5:30:00 | 41 | 28 | 95
5:31:00 | 41 | 28 | 95
5:32:00 | 41 | 28 | 93
5:33:00 | 41 | 28 | 93
5:34:00 | 41 | 28 | 93
5:35:00 | 41 | 28 | 93
5:36:00 | 41 | 28 | 92
5:37:00 | 41 | 28 | 92
5:38:00 | 41 | 28 | 92
5:39:00 | 40 | 28 | 92
5:40:00 | 40 | 28 | 92
5:41:00 | 40 | 28 | 91
5:42:00 | 40 | 28 | 91
5:43:00 | 40 | 28 | 91
5:44:00 | 40 | 28 | 91
5:45:00 | 40 | 28 | 91
5:46:00 | 40 | 28 | 91
5:47:00 | 40 | 28 | 91
5:48:00 | 40 | 28 | 91
5:49:00 | 40 | 28 | 91
5:50:00 | 40 | 28 | 91
5:51:00 | 40 | 28 | 91
5:52:00 | 40 | 28 | 91
5:53:00 | 40 | 28 | 91
5:54:00 | 40 | 28 | 91
5:55:00 | 39 | 28 | 91
5:56:00 | 39 | 28 | 91
5:57:00 | 39 | 28 | 91
5:58:00 | 39 | 28 | 91
5:59:00 | 39 | 28 | 91
6:00:00 | 39 | 28 | 91
6:01:00 | 39 | 28 | 91
6:02:00 | 39 | 28 | 91
6:03:00 | 39 | 28 | 91
6:04:00 | 39 | 28 | 91
6:05:00 | 39 | 28 | 92
6:06:00 | 39 | 28 | 92
6:07:00 | 39 | 28 | 92
6:08:00 | 39 | 28 | 92
6:09:00 | 39 | 28 | 92
6:10:00 | 39 | 28 | 92
6:11:00 | 39 | 28 | 92
6:12:00 | 38 | 28 | 92
6:13:00 | 38 | 28 | 92
6:14:00 | 38 | 28 | 92
6:15:00 | 38 | 28 | 92
6:16:00 | 38 | 28 | 92
6:17:00 | 38 | 28 | 92
6:18:00 | 38 | 28 | 92
6:19:00 | 38 | 28 | 92
6:20:00 | 38 | 28 | 92
6:21:00 | 38 | 28 | 92
6:22:00 | 38 | 28 | 92
6:23:00 | 38 | 28 | 92
6:24:00 | 38 | 28 | 92
6:25:00 | 38 | 28 | 93
6:26:00 | 38 | 28 | 93
6:27:00 | 38 | 28 | 93
6:28:00 | 38 | 28 | 93
6:29:00 | 38 | 28 | 93
6:30:00 | 38 | 28 | 93
6:31:00 | 37 | 28 | 93
6:32:00 | 37 | 28 | 93
6:33:00 | 37 | 28 | 93
6:34:00 | 37 | 28 | 93
6:35:00 | 37 | 28 | 92
6:36:00 | 37 | 28 | 94
6:37:00 | 37 | 28 | 95
6:38:00 | 37 | 28 | 96
6:39:00 | 37 | 28 | 97
6:40:00 | 37 | 28 | 99
6:41:00 | 37 | 28 | 99
6:42:00 | 37 | 28 | 99