## Sheet1
Колонка_1 | Колонка_2 | Колонка_3 | Колонка_4
--Test Summary--
Full Path and File Name
Instrument Name | 7222 #2
Instrument Type | Consistometer
Instrument Serial Number | 128
Test Start Date | 28.02.2002
Test Start Time | 21:39:08
Test Stop Date | 28.02.2002
Test Stop Time | 23:51:40
Test Length | 2:12:32
Final Sample Time Offset | 2:12:00
Controller Schedule Name
Sampling Period | 60 seconds
Comments | MPa: 50(30min); T: 75C(20min), 91C(20min); field water, dry blending
Information | WellID
Information | Customer | Usinsk
Information | CementClass | G
Information | CementMfr | Dyckerhoff
Information | Additives | 1.4%TDF-1+0.3%TR-1
Information | Density | 1900
Information | BHCT | 91
Information | BHST | 91
Information | FluidLoss
Information | JobType | Squeeze
Calculated Value | Thickening_Time | N/A
Calculated Value | Setting Time | N/A
Initial Temperature (C) | 23 C
Final Temperature (C) | 100 C
Initial Pressure (MPa) | 1 MPa
Final Pressure (MPa) | 50 MPa
Initial Consistency (Bc) | 4 Bc
Final Consistency (Bc) | 28 Bc
--Data--
Time (HH:MM:SS) | Temperature (C) | Pressure (MPa) | Consistency (Bc)
0:00:00 | 23 | 1 | 4
0:01:00 | 23 | 3 | 7
0:02:00 | 23 | 5 | 10
0:03:00 | 23 | 7 | 10
0:04:00 | 24 | 8 | 9
0:05:00 | 25 | 11 | 11
0:06:00 | 26 | 12 | 14
0:07:00 | 28 | 14 | 15
0:08:00 | 30 | 16 | 17
0:09:00 | 33 | 17 | 16
0:10:00 | 37 | 19 | 18
0:11:00 | 41 | 20 | 13
0:12:00 | 44 | 22 | 19
0:13:00 | 48 | 24 | 13
0:14:00 | 51 | 25 | 15
0:15:00 | 54 | 27 | 18
0:16:00 | 58 | 28 | 23
0:17:00 | 61 | 30 | 19
0:18:00 | 64 | 32 | 6
0:19:00 | 67 | 33 | 5
0:20:00 | 70 | 35 | 4
0:21:00 | 72 | 36 | 4
0:22:00 | 75 | 38 | 4
0:23:00 | 78 | 39 | 4
0:24:00 | 80 | 40 | 4
0:25:00 | 81 | 42 | 4
0:26:00 | 83 | 44 | 4
0:27:00 | 84 | 45 | 4
0:28:00 | 85 | 47 | 4
0:29:00 | 86 | 48 | 11
0:30:00 | 87 | 50 | 12
0:31:00 | 87 | 51 | 15
0:32:00 | 87 | 51 | 6
0:33:00 | 87 | 51 | 5
0:34:00 | 87 | 51 | 6
0:35:00 | 87 | 51 | 5
0:36:00 | 88 | 51 | 9
0:37:00 | 88 | 51 | 15
0:38:00 | 88 | 51 | 8
0:39:00 | 88 | 51 | 7
0:40:00 | 88 | 51 | 5
0:41:00 | 89 | 51 | 4
0:42:00 | 90 | 50 | 4
0:43:00 | 91 | 50 | 4
0:44:00 | 92 | 50 | 4
0:45:00 | 93 | 50 | 4
0:46:00 | 95 | 50 | 4
0:47:00 | 96 | 51 | 5
0:48:00 | 96 | 51 | 4
0:49:00 | 97 | 51 | 4
0:50:00 | 98 | 50 | 4
0:51:00 | 98 | 50 | 4
0:52:00 | 99 | 50 | 4
0:53:00 | 99 | 50 | 4
0:54:00 | 100 | 50 | 6
0:55:00 | 100 | 50 | 12
0:56:00 | 100 | 50 | 32
0:57:00 | 100 | 50 | 32
0:58:00 | 100 | 50 | 33
0:59:00 | 100 | 50 | 30
1:00:00 | 100 | 50 | 34
1:01:00 | 100 | 50 | 38
1:02:00 | 99 | 50 | 38
1:03:00 | 98 | 50 | 36
1:04:00 | 98 | 50 | 35
1:05:00 | 97 | 50 | 34
1:06:00 | 97 | 50 | 34
1:07:00 | 96 | 50 | 34
1:08:00 | 95 | 50 | 34
1:09:00 | 95 | 50 | 34
1:10:00 | 94 | 50 | 34
1:11:00 | 94 | 50 | 40
1:12:00 | 93 | 50 | 40
1:13:00 | 93 | 50 | 40
1:14:00 | 92 | 50 | 39
1:15:00 | 91 | 50 | 39
1:16:00 | 91 | 50 | 39
1:17:00 | 90 | 50 | 39
1:18:00 | 89 | 50 | 39
1:19:00 | 89 | 51 | 39
1:20:00 | 88 | 51 | 39
1:21:00 | 87 | 51 | 39
1:22:00 | 87 | 51 | 39
1:23:00 | 86 | 51 | 39
1:24:00 | 86 | 51 | 39
1:25:00 | 86 | 51 | 39
1:26:00 | 85 | 51 | 40
1:27:00 | 85 | 51 | 40
1:28:00 | 85 | 51 | 41
1:29:00 | 85 | 51 | 41
1:30:00 | 85 | 51 | 40
1:31:00 | 85 | 51 | 40
1:32:00 | 85 | 51 | 40
1:33:00 | 85 | 51 | 40
1:34:00 | 85 | 51 | 40
1:35:00 | 85 | 51 | 40
1:36:00 | 86 | 51 | 40
1:37:00 | 86 | 51 | 40
1:38:00 | 86 | 51 | 40
1:39:00 | 87 | 51 | 40
1:40:00 | 87 | 51 | 40
1:41:00 | 88 | 51 | 50
1:42:00 | 88 | 51 | 46
1:43:00 | 89 | 51 | 44
1:44:00 | 90 | 51 | 41
1:45:00 | 91 | 51 | 39
1:46:00 | 92 | 51 | 34
1:47:00 | 93 | 51 | 34
1:48:00 | 94 | 51 | 34
1:49:00 | 95 | 51 | 34
1:50:00 | 96 | 51 | 34
1:51:00 | 97 | 50 | 34
1:52:00 | 98 | 50 | 34
1:53:00 | 98 | 50 | 34
1:54:00 | 99 | 50 | 35
1:55:00 | 100 | 50 | 34
1:56:00 | 100 | 50 | 46
1:57:00 | 101 | 50 | 46
1:58:00 | 102 | 50 | 47
1:59:00 | 102 | 50 | 49
2:00:00 | 102 | 50 | 53
2:01:00 | 102 | 50 | 29
2:02:00 | 102 | 50 | 29
2:03:00 | 102 | 50 | 29
2:04:00 | 102 | 50 | 28
2:05:00 | 102 | 50 | 28
2:06:00 | 101 | 50 | 28
2:07:00 | 101 | 50 | 30
2:08:00 | 101 | 50 | 30
2:09:00 | 101 | 50 | 29
2:10:00 | 100 | 50 | 28
2:11:00 | 100 | 50 | 105
2:12:00 | 100 | 50 | 28