## Sheet1
Колонка_1 | Колонка_2 | Колонка_3 | Колонка_4
--Test Summary--
Full Path and File Name
Instrument Name | 7222#2
Instrument Type | Model 7222 Consistometer
Instrument Serial Number | 128
Test Start Date | 26.12.2002
Test Start Time | 15:49:59
Test Stop Date | 26.12.2002
Test Stop Time | 18:46:00
Test Length | 2:56:01
Final Sample Time Offset | 2:56:00
Controller Schedule Name
Sampling Period | 20 seconds
Comments | MPa: 25(30min), T: 24C(30min), tap water, dry-blending
Information | WellID
Information | Customer | SeverTek
Information | EngName
Information | CementClass | G
Information | CementMfr | Dyckerhoff
Information | Additives | 0.5%Diacel FL+0.5%D-19+3%KCl
Information | Density | 1940
Information | BHCT | 24
Information | BHST | 26
Information | FluidLoss
Information | JobType | Research
Calculated Value | 30Bc - TT | 2:29:40
Calculated Value | 70Bc - TT | 2:56:00
Calculated Value | 100Bc - TT | N/A
Initial Temperature (C) | 25 C
Final Temperature (C) | 24 C
Initial Pressure (MPa) | 0,8 MPa
Final Pressure (MPa) | 24,9 MPa
Initial Consistency (Bc) | 10 Bc
Final Consistency (Bc) | 73 Bc
--Data--
Time (HH:MM:SS) | Temperature (C) | Pressure (MPa) | Consistency (Bc)
0:00:00 | 25 | 0,8 | 10
0:00:20 | 25 | 2,4 | 9
0:00:40 | 25 | 2,1 | 9
0:01:00 | 25 | 2,6 | 10
0:01:20 | 24 | 2,6 | 10
0:01:40 | 24 | 3,1 | 10
0:02:00 | 24 | 3,4 | 10
0:02:20 | 24 | 3,4 | 10
0:02:40 | 24 | 4,1 | 10
0:03:00 | 24 | 4,0 | 10
0:03:20 | 24 | 4,4 | 11
0:03:40 | 23 | 4,6 | 11
0:04:00 | 23 | 5,0 | 11
0:04:20 | 23 | 5,1 | 11
0:04:40 | 23 | 5,5 | 10
0:05:00 | 23 | 5,7 | 10
0:05:20 | 23 | 6,2 | 10
0:05:40 | 23 | 6,4 | 11
0:06:00 | 23 | 6,3 | 10
0:06:20 | 23 | 6,6 | 10
0:06:40 | 23 | 7,1 | 11
0:07:00 | 23 | 7,3 | 11
0:07:20 | 23 | 7,4 | 11
0:07:40 | 23 | 7,5 | 11
0:08:00 | 23 | 8,2 | 14
0:08:20 | 23 | 8,1 | 13
0:08:40 | 23 | 8,9 | 15
0:09:00 | 23 | 8,9 | 14
0:09:20 | 23 | 9,0 | 13
0:09:40 | 23 | 9,2 | 13
0:10:00 | 23 | 9,7 | 15
0:10:20 | 23 | 9,9 | 13
0:10:40 | 23 | 10,0 | 13
0:11:00 | 23 | 10,0 | 12
0:11:20 | 23 | 10,8 | 11
0:11:40 | 23 | 10,9 | 11
0:12:00 | 23 | 11,4 | 11
0:12:20 | 23 | 11,2 | 10
0:12:40 | 23 | 11,5 | 9
0:13:00 | 23 | 12,3 | 15
0:13:20 | 23 | 12,3 | 13
0:13:40 | 23 | 12,1 | 12
0:14:00 | 23 | 12,9 | 13
0:14:20 | 24 | 12,7 | 13
0:14:40 | 24 | 13,5 | 16
0:15:00 | 24 | 13,3 | 15
0:15:20 | 24 | 13,8 | 13
0:15:40 | 24 | 13,7 | 14
0:16:00 | 24 | 14,0 | 14
0:16:20 | 24 | 14,4 | 12
0:16:40 | 24 | 14,6 | 12
0:17:00 | 24 | 15,1 | 12
0:17:20 | 24 | 15,0 | 12
0:17:40 | 24 | 15,7 | 12
0:18:00 | 24 | 15,4 | 12
0:18:20 | 25 | 15,9 | 13
0:18:40 | 25 | 16,1 | 13
0:19:00 | 25 | 16,5 | 14
0:19:20 | 25 | 17,1 | 17
0:19:40 | 25 | 17,0 | 19
0:20:00 | 25 | 17,4 | 16
0:20:20 | 25 | 17,5 | 14
0:20:40 | 25 | 17,8 | 15
0:21:00 | 25 | 17,9 | 15
0:21:20 | 25 | 18,2 | 16
0:21:40 | 25 | 18,9 | 18
0:22:00 | 25 | 18,7 | 17
0:22:20 | 25 | 19,0 | 22
0:22:40 | 25 | 19,6 | 30
0:23:00 | 25 | 19,5 | 20
0:23:20 | 25 | 19,9 | 22
0:23:40 | 25 | 19,8 | 18
0:24:00 | 25 | 20,4 | 18
0:24:20 | 25 | 20,8 | 27
0:24:40 | 25 | 20,6 | 21
0:25:00 | 25 | 21,2 | 19
0:25:20 | 25 | 21,1 | 16
0:25:40 | 25 | 21,8 | 22
0:26:00 | 25 | 21,5 | 20
0:26:20 | 25 | 22,2 | 25
0:26:40 | 25 | 22,6 | 33
0:27:00 | 25 | 22,7 | 23
0:27:20 | 25 | 23,0 | 25
0:27:40 | 25 | 23,0 | 17
0:28:00 | 25 | 23,6 | 23
0:28:20 | 25 | 23,6 | 18
0:28:40 | 25 | 24,1 | 15
0:29:00 | 25 | 24,1 | 14
0:29:20 | 25 | 24,4 | 29
0:29:40 | 25 | 24,4 | 29
0:30:00 | 25 | 25,1 | 29
0:30:20 | 25 | 25,0 | 25
0:30:40 | 24 | 24,9 | 24
0:31:00 | 24 | 25,1 | 21
0:31:20 | 24 | 25,3 | 33
0:31:40 | 24 | 25,3 | 27
0:32:00 | 24 | 25,3 | 30
0:32:20 | 24 | 25,3 | 29
0:32:40 | 24 | 25,3 | 23
0:33:00 | 24 | 25,4 | 24
0:33:20 | 24 | 25,3 | 22
0:33:40 | 24 | 25,3 | 22
0:34:00 | 24 | 25,2 | 20
0:34:20 | 24 | 25,3 | 26
0:34:40 | 24 | 25,1 | 25
0:35:00 | 24 | 25,2 | 25
0:35:20 | 24 | 25,1 | 22
0:35:40 | 24 | 24,9 | 21
0:36:00 | 24 | 25,0 | 20
0:36:20 | 24 | 25,1 | 18
0:36:40 | 24 | 25,1 | 18
0:37:00 | 24 | 25,0 | 19
0:37:20 | 24 | 25,0 | 19
0:37:40 | 24 | 25,0 | 18
0:38:00 | 24 | 24,9 | 19
0:38:20 | 24 | 25,4 | 24
0:38:40 | 24 | 25,4 | 23
0:39:00 | 24 | 25,5 | 22
0:39:20 | 24 | 25,5 | 19
0:39:40 | 24 | 25,3 | 19
0:40:00 | 24 | 25,5 | 17
0:40:20 | 24 | 25,3 | 16
0:40:40 | 24 | 25,5 | 16
0:41:00 | 23 | 25,2 | 15
0:41:20 | 24 | 25,4 | 15
0:41:40 | 24 | 25,2 | 15
0:42:00 | 23 | 25,4 | 15
0:42:20 | 23 | 25,3 | 15
0:42:40 | 23 | 25,1 | 15
0:43:00 | 23 | 25,3 | 15
0:43:20 | 23 | 25,1 | 15
0:43:40 | 23 | 25,3 | 15
0:44:00 | 23 | 25,1 | 15
0:44:20 | 23 | 25,2 | 15
0:44:40 | 23 | 25,2 | 15
0:45:00 | 23 | 25,1 | 16
0:45:20 | 23 | 25,0 | 16
0:45:40 | 23 | 25,1 | 15
0:46:00 | 23 | 25,2 | 15
0:46:20 | 23 | 25,2 | 15
0:46:40 | 23 | 25,1 | 15
0:47:00 | 23 | 25,1 | 15
0:47:20 | 23 | 25,0 | 15
0:47:40 | 23 | 25,0 | 15
0:48:00 | 23 | 25,0 | 15
0:48:20 | 23 | 25,1 | 15
0:48:40 | 23 | 25,2 | 15
0:49:00 | 23 | 25,2 | 15
0:49:20 | 23 | 25,2 | 15
0:49:40 | 23 | 25,2 | 15
0:50:00 | 23 | 25,2 | 15
0:50:20 | 23 | 25,2 | 15
0:50:40 | 23 | 25,1 | 15
0:51:00 | 23 | 25,1 | 15
0:51:20 | 23 | 25,1 | 16
0:51:40 | 23 | 25,2 | 17
0:52:00 | 23 | 25,3 | 18
0:52:20 | 23 | 25,3 | 21
0:52:40 | 23 | 25,1 | 20
0:53:00 | 23 | 25,3 | 21
0:53:20 | 23 | 25,2 | 20
0:53:40 | 23 | 25,4 | 20
0:54:00 | 23 | 25,3 | 23
0:54:20 | 23 | 25,2 | 20
0:54:40 | 23 | 25,4 | 23
0:55:00 | 23 | 25,3 | 23
0:55:20 | 23 | 25,4 | 21
0:55:40 | 23 | 25,4 | 23
0:56:00 | 23 | 25,4 | 18
0:56:20 | 23 | 25,4 | 19
0:56:40 | 23 | 25,5 | 22
0:57:00 | 23 | 25,3 | 22
0:57:20 | 23 | 25,4 | 23
0:57:40 | 23 | 25,4 | 21
0:58:00 | 23 | 25,4 | 22
0:58:20 | 23 | 25,4 | 20
0:58:40 | 23 | 25,5 | 24
0:59:00 | 23 | 25,3 | 21
0:59:20 | 23 | 25,3 | 23
0:59:40 | 23 | 25,5 | 20
1:00:00 | 23 | 25,4 | 21
1:00:20 | 23 | 25,5 | 24
1:00:40 | 23 | 25,4 | 26
1:01:00 | 23 | 25,3 | 28
1:01:20 | 23 | 25,5 | 24
1:01:40 | 23 | 25,3 | 26
1:02:00 | 23 | 25,5 | 27
1:02:20 | 23 | 25,5 | 24
1:02:40 | 23 | 25,3 | 25
1:03:00 | 23 | 25,3 | 21
1:03:20 | 23 | 25,5 | 19
1:03:40 | 23 | 25,3 | 18
1:04:00 | 23 | 25,4 | 19
1:04:20 | 23 | 25,3 | 19
1:04:40 | 23 | 25,3 | 19
1:05:00 | 23 | 25,3 | 21
1:05:20 | 23 | 25,3 | 23
1:05:40 | 23 | 25,3 | 22
1:06:00 | 23 | 25,3 | 26
1:06:20 | 23 | 25,3 | 24
1:06:40 | 23 | 25,4 | 25
1:07:00 | 23 | 25,3 | 20
1:07:20 | 23 | 25,5 | 21
1:07:40 | 23 | 25,4 | 22
1:08:00 | 23 | 25,2 | 21
1:08:20 | 23 | 25,2 | 20
1:08:40 | 23 | 25,4 | 21
1:09:00 | 24 | 25,2 | 24
1:09:20 | 23 | 25,1 | 25
1:09:40 | 23 | 25,2 | 25
1:10:00 | 23 | 25,1 | 24
1:10:20 | 23 | 25,2 | 24
1:10:40 | 23 | 25,1 | 24
1:11:00 | 23 | 25,2 | 22
1:11:20 | 23 | 25,2 | 21
1:11:40 | 23 | 25,2 | 20
1:12:00 | 23 | 25,2 | 20
1:12:20 | 23 | 25,1 | 20
1:12:40 | 23 | 25,1 | 20
1:13:00 | 23 | 25,1 | 20
1:13:20 | 23 | 25,0 | 20
1:13:40 | 23 | 25,0 | 20
1:14:00 | 23 | 25,2 | 20
1:14:20 | 23 | 25,2 | 20
1:14:40 | 23 | 25,1 | 20
1:15:00 | 23 | 25,2 | 20
1:15:20 | 23 | 25,0 | 20
1:15:40 | 23 | 25,2 | 20
1:16:00 | 23 | 25,1 | 20
1:16:20 | 23 | 25,1 | 20
1:16:40 | 23 | 25,2 | 20
1:17:00 | 23 | 25,0 | 20
1:17:20 | 23 | 25,2 | 20
1:17:40 | 23 | 25,2 | 20
1:18:00 | 23 | 25,2 | 20
1:18:20 | 23 | 25,0 | 20
1:18:40 | 23 | 25,2 | 20
1:19:00 | 23 | 25,2 | 20
1:19:20 | 23 | 25,2 | 20
1:19:40 | 23 | 25,1 | 20
1:20:00 | 23 | 25,0 | 20
1:20:20 | 23 | 25,0 | 20
1:20:40 | 23 | 25,0 | 20
1:21:00 | 23 | 25,2 | 20
1:21:20 | 23 | 25,2 | 20
1:21:40 | 23 | 25,1 | 20
1:22:00 | 23 | 25,0 | 20
1:22:20 | 23 | 25,1 | 20
1:22:40 | 23 | 25,2 | 20
1:23:00 | 23 | 25,1 | 20
1:23:20 | 23 | 25,2 | 20
1:23:40 | 23 | 25,2 | 20
1:24:00 | 23 | 25,1 | 20
1:24:20 | 23 | 25,3 | 20
1:24:40 | 23 | 25,0 | 20
1:25:00 | 23 | 25,3 | 20
1:25:20 | 23 | 25,2 | 20
1:25:40 | 23 | 25,3 | 20
1:26:00 | 23 | 25,1 | 20
1:26:20 | 23 | 25,2 | 20
1:26:40 | 23 | 25,2 | 20
1:27:00 | 23 | 25,3 | 20
1:27:20 | 23 | 25,1 | 20
1:27:40 | 23 | 25,3 | 20
1:28:00 | 23 | 25,4 | 20
1:28:20 | 23 | 25,2 | 20
1:28:40 | 23 | 25,3 | 20
1:29:00 | 23 | 25,2 | 20
1:29:20 | 23 | 25,3 | 20
1:29:40 | 23 | 25,3 | 20
1:30:00 | 23 | 25,2 | 20
1:30:20 | 23 | 25,3 | 20
1:30:40 | 23 | 25,1 | 20
1:31:00 | 23 | 25,3 | 20
1:31:20 | 23 | 25,1 | 20
1:31:40 | 23 | 25,2 | 20
1:32:00 | 23 | 25,1 | 20
1:32:20 | 23 | 25,1 | 20
1:32:40 | 23 | 25,1 | 20
1:33:00 | 23 | 25,3 | 20
1:33:20 | 23 | 25,1 | 20
1:33:40 | 23 | 25,2 | 19
1:34:00 | 23 | 25,3 | 19
1:34:20 | 23 | 25,3 | 19
1:34:40 | 23 | 25,2 | 19
1:35:00 | 23 | 25,1 | 19
1:35:20 | 23 | 25,2 | 19
1:35:40 | 23 | 25,1 | 19
1:36:00 | 23 | 25,1 | 19
1:36:20 | 23 | 25,2 | 19
1:36:40 | 23 | 25,0 | 19
1:37:00 | 23 | 25,0 | 19
1:37:20 | 23 | 25,0 | 19
1:37:40 | 23 | 25,0 | 19
1:38:00 | 23 | 25,1 | 19
1:38:20 | 23 | 25,1 | 19
1:38:40 | 23 | 25,1 | 19
1:39:00 | 23 | 25,0 | 19
1:39:20 | 23 | 25,0 | 19
1:39:40 | 23 | 25,0 | 19
1:40:00 | 23 | 25,1 | 19
1:40:20 | 23 | 25,2 | 19
1:40:40 | 23 | 25,2 | 19
1:41:00 | 23 | 25,1 | 19
1:41:20 | 23 | 25,0 | 19
1:41:40 | 23 | 25,1 | 19
1:42:00 | 23 | 25,2 | 19
1:42:20 | 23 | 25,2 | 19
1:42:40 | 23 | 25,1 | 19
1:43:00 | 23 | 25,0 | 19
1:43:20 | 23 | 25,0 | 19
1:43:40 | 23 | 25,0 | 19
1:44:00 | 23 | 25,0 | 19
1:44:20 | 23 | 25,2 | 19
1:44:40 | 23 | 25,1 | 19
1:45:00 | 23 | 25,2 | 19
1:45:20 | 23 | 25,1 | 18
1:45:40 | 23 | 25,0 | 18
1:46:00 | 23 | 24,9 | 18
1:46:20 | 23 | 25,0 | 18
1:46:40 | 23 | 25,1 | 18
1:47:00 | 23 | 25,2 | 18
1:47:20 | 23 | 25,1 | 18
1:47:40 | 23 | 25,1 | 18
1:48:00 | 23 | 25,0 | 18
1:48:20 | 23 | 25,0 | 18
1:48:40 | 23 | 24,9 | 18
1:49:00 | 23 | 24,9 | 18
1:49:20 | 23 | 25,0 | 18
1:49:40 | 23 | 24,9 | 18
1:50:00 | 23 | 24,9 | 18
1:50:20 | 23 | 25,0 | 18
1:50:40 | 23 | 25,1 | 18
1:51:00 | 23 | 25,2 | 18
1:51:20 | 23 | 25,2 | 18
1:51:40 | 23 | 25,2 | 19
1:52:00 | 23 | 25,2 | 19
1:52:20 | 23 | 25,1 | 19
1:52:40 | 23 | 25,2 | 19
1:53:00 | 23 | 25,1 | 19
1:53:20 | 23 | 25,0 | 19
1:53:40 | 23 | 25,0 | 19
1:54:00 | 23 | 25,1 | 19
1:54:20 | 23 | 25,2 | 19
1:54:40 | 23 | 25,0 | 19
1:55:00 | 23 | 25,0 | 19
1:55:20 | 23 | 25,1 | 19
1:55:40 | 23 | 25,2 | 19
1:56:00 | 23 | 25,2 | 19
1:56:20 | 23 | 25,0 | 19
1:56:40 | 23 | 25,0 | 19
1:57:00 | 23 | 25,0 | 19
1:57:20 | 23 | 25,2 | 18
1:57:40 | 23 | 25,2 | 18
1:58:00 | 23 | 25,0 | 18
1:58:20 | 23 | 25,0 | 18
1:58:40 | 23 | 25,0 | 18
1:59:00 | 23 | 25,0 | 18
1:59:20 | 23 | 25,2 | 18
1:59:40 | 23 | 25,2 | 18
2:00:00 | 23 | 25,0 | 18
2:00:20 | 23 | 24,9 | 18
2:00:40 | 23 | 25,1 | 18
2:01:00 | 23 | 25,1 | 18
2:01:20 | 23 | 24,9 | 18
2:01:40 | 23 | 25,1 | 18
2:02:00 | 23 | 24,9 | 18
2:02:20 | 23 | 25,2 | 18
2:02:40 | 23 | 25,0 | 18
2:03:00 | 23 | 25,0 | 18
2:03:20 | 23 | 25,1 | 18
2:03:40 | 23 | 25,0 | 18
2:04:00 | 23 | 25,1 | 18
2:04:20 | 23 | 24,9 | 18
2:04:40 | 23 | 25,1 | 19
2:05:00 | 23 | 25,0 | 19
2:05:20 | 23 | 24,9 | 19
2:05:40 | 23 | 25,1 | 19
2:06:00 | 23 | 25,1 | 19
2:06:20 | 23 | 24,9 | 19
2:06:40 | 23 | 24,9 | 19
2:07:00 | 23 | 24,9 | 19
2:07:20 | 23 | 24,9 | 19
2:07:40 | 23 | 25,1 | 19
2:08:00 | 23 | 25,0 | 19
2:08:20 | 23 | 24,9 | 19
2:08:40 | 23 | 24,9 | 20
2:09:00 | 23 | 25,1 | 21
2:09:20 | 23 | 25,0 | 20
2:09:40 | 23 | 25,1 | 20
2:10:00 | 23 | 25,1 | 19
2:10:20 | 23 | 25,1 | 19
2:10:40 | 23 | 25,0 | 19
2:11:00 | 23 | 25,1 | 20
2:11:20 | 23 | 24,9 | 20
2:11:40 | 23 | 24,9 | 20
2:12:00 | 23 | 24,9 | 21
2:12:20 | 23 | 24,9 | 22
2:12:40 | 23 | 25,1 | 20
2:13:00 | 23 | 24,9 | 20
2:13:20 | 23 | 25,1 | 21
2:13:40 | 23 | 25,0 | 21
2:14:00 | 23 | 24,9 | 22
2:14:20 | 23 | 24,9 | 23
2:14:40 | 23 | 24,9 | 24
2:15:00 | 23 | 25,0 | 20
2:15:20 | 23 | 24,9 | 20
2:15:40 | 23 | 25,1 | 21
2:16:00 | 23 | 25,0 | 22
2:16:20 | 23 | 25,1 | 22
2:16:40 | 23 | 25,1 | 23
2:17:00 | 23 | 24,9 | 23
2:17:20 | 23 | 25,0 | 24
2:17:40 | 23 | 24,9 | 23
2:18:00 | 23 | 25,1 | 22
2:18:20 | 23 | 25,0 | 22
2:18:40 | 23 | 24,9 | 22
2:19:00 | 23 | 25,1 | 22
2:19:20 | 23 | 25,1 | 22
2:19:40 | 23 | 25,1 | 22
2:20:00 | 23 | 24,9 | 20
2:20:20 | 23 | 25,1 | 20
2:20:40 | 23 | 25,1 | 20
2:21:00 | 23 | 25,1 | 20
2:21:20 | 23 | 24,9 | 20
2:21:40 | 24 | 25,0 | 20
2:22:00 | 23 | 24,9 | 21
2:22:20 | 24 | 24,9 | 21
2:22:40 | 23 | 25,1 | 22
2:23:00 | 23 | 25,1 | 22
2:23:20 | 23 | 24,9 | 22
2:23:40 | 23 | 24,9 | 22
2:24:00 | 23 | 25,1 | 22
2:24:20 | 23 | 25,1 | 22
2:24:40 | 23 | 24,9 | 22
2:25:00 | 23 | 24,8 | 23
2:25:20 | 23 | 25,1 | 23
2:25:40 | 23 | 25,1 | 24
2:26:00 | 24 | 25,0 | 23
2:26:20 | 23 | 25,0 | 23
2:26:40 | 23 | 24,8 | 23
2:27:00 | 24 | 24,9 | 24
2:27:20 | 24 | 25,1 | 33
2:27:40 | 23 | 25,1 | 29
2:28:00 | 23 | 24,9 | 28
2:28:20 | 24 | 24,8 | 27
2:28:40 | 24 | 25,1 | 26
2:29:00 | 23 | 25,0 | 26
2:29:20 | 24 | 24,8 | 30
2:29:40 | 24 | 25,0 | 32
2:30:00 | 24 | 25,0 | 30
2:30:20 | 24 | 25,0 | 30
2:30:40 | 23 | 24,8 | 29
2:31:00 | 24 | 25,1 | 30
2:31:20 | 24 | 24,9 | 28
2:31:40 | 24 | 25,1 | 28
2:32:00 | 24 | 25,0 | 28
2:32:20 | 24 | 24,9 | 31
2:32:40 | 23 | 25,1 | 31
2:33:00 | 24 | 24,8 | 31
2:33:20 | 24 | 24,9 | 32
2:33:40 | 24 | 24,9 | 32
2:34:00 | 24 | 24,9 | 33
2:34:20 | 24 | 25,0 | 33
2:34:40 | 24 | 24,8 | 34
2:35:00 | 24 | 25,1 | 33
2:35:20 | 24 | 25,0 | 33
2:35:40 | 24 | 24,8 | 33
2:36:00 | 24 | 24,9 | 33
2:36:20 | 24 | 25,0 | 34
2:36:40 | 24 | 25,0 | 34
2:37:00 | 24 | 24,9 | 34
2:37:20 | 24 | 25,0 | 34
2:37:40 | 24 | 24,8 | 34
2:38:00 | 24 | 24,8 | 35
2:38:20 | 24 | 25,0 | 35
2:38:40 | 24 | 24,8 | 35
2:39:00 | 24 | 25,1 | 35
2:39:20 | 24 | 24,9 | 35
2:39:40 | 24 | 25,1 | 36
2:40:00 | 24 | 24,8 | 37
2:40:20 | 24 | 25,0 | 36
2:40:40 | 24 | 24,8 | 35
2:41:00 | 24 | 25,0 | 35
2:41:20 | 24 | 24,9 | 37
2:41:40 | 24 | 24,9 | 37
2:42:00 | 24 | 25,0 | 39
2:42:20 | 24 | 24,8 | 45
2:42:40 | 24 | 25,1 | 51
2:43:00 | 24 | 25,0 | 61
2:43:20 | 24 | 24,9 | 41
2:43:40 | 24 | 24,9 | 42
2:44:00 | 24 | 25,0 | 43
2:44:20 | 24 | 24,9 | 42
2:44:40 | 24 | 25,0 | 43
2:45:00 | 24 | 25,0 | 45
2:45:20 | 24 | 24,8 | 45
2:45:40 | 24 | 24,9 | 46
2:46:00 | 24 | 25,0 | 47
2:46:20 | 24 | 25,1 | 49
2:46:40 | 24 | 24,8 | 50
2:47:00 | 24 | 24,8 | 51
2:47:20 | 24 | 25,1 | 53
2:47:40 | 24 | 25,0 | 53
2:48:00 | 24 | 24,9 | 55
2:48:20 | 24 | 25,1 | 56
2:48:40 | 24 | 24,9 | 55
2:49:00 | 24 | 25,0 | 55
2:49:20 | 24 | 25,1 | 54
2:49:40 | 24 | 24,8 | 55
2:50:00 | 24 | 24,9 | 55
2:50:20 | 24 | 24,9 | 55
2:50:40 | 24 | 25,0 | 56
2:51:00 | 24 | 25,0 | 56
2:51:20 | 24 | 24,9 | 57
2:51:40 | 24 | 24,9 | 57
2:52:00 | 24 | 25,0 | 58
2:52:20 | 24 | 25,1 | 59
2:52:40 | 24 | 24,8 | 60
2:53:00 | 24 | 24,9 | 60
2:53:20 | 24 | 25,0 | 61
2:53:40 | 24 | 24,9 | 62
2:54:00 | 24 | 24,8 | 63
2:54:20 | 24 | 24,8 | 64
2:54:40 | 24 | 25,1 | 65
2:55:00 | 24 | 25,1 | 67
2:55:20 | 24 | 24,8 | 68
2:55:40 | 24 | 24,8 | 70
2:56:00 | 24 | 24,9 | 73