## Sheet1
Колонка_1 | Колонка_2 | Колонка_3 | Колонка_4
--Test Summary--
Full Path and File Name
Instrument Name | 7222 #2
Instrument Type | Consistometer
Instrument Serial Number | 128
Test Start Date | 28.08.2002
Test Start Time | 15:48:32
Test Stop Date | 29.08.2002
Test Stop Time | 8:41:16
Test Length | 16:52:44
Final Sample Time Offset | 16:52:00
Controller Schedule Name
Sampling Period | 60 seconds
Comments | MPa: 25(40min) T: 47(40min), tap water
Information | WellID | 30
Information | Customer | KomiOil-Usinsk
Information | CementClass | PCT-II-50
Information | CementMfr | Sukhoy Log
Information | Additives | 1%Gel+1.25%SMS+0.05%TR-1
Information | Density | 1500
Information | BHCT | 47
Information | BHST | 57
Information | FluidLoss
Information | JobType | 245 mm csg tail slurry
Calculated Value | Thickening_Time | 3:24:00
Calculated Value | Setting Time | N/A
Initial Temperature (C) | 24 C
Final Temperature (C) | 26 C
Initial Pressure (MPa) | 1 MPa
Final Pressure (MPa) | 25 MPa
Initial Consistency (Bc) | 3 Bc
Final Consistency (Bc) | 87 Bc
--Data--
Time (HH:MM:SS) | Temperature (C) | Pressure (MPa) | Consistency (Bc)
0:00:00 | 24 | 1 | 3
0:01:00 | 24 | 2 | 5
0:02:00 | 24 | 3 | 5
0:03:00 | 25 | 4 | 6
0:04:00 | 25 | 4 | 5
0:05:00 | 25 | 5 | 6
0:06:00 | 25 | 5 | 8
0:07:00 | 26 | 6 | 6
0:08:00 | 26 | 7 | 5
0:09:00 | 26 | 7 | 8
0:10:00 | 27 | 8 | 7
0:11:00 | 27 | 8 | 7
0:12:00 | 28 | 9 | 6
0:13:00 | 29 | 10 | 6
0:14:00 | 30 | 10 | 7
0:15:00 | 31 | 11 | 9
0:16:00 | 31 | 11 | 7
0:17:00 | 32 | 12 | 7
0:18:00 | 33 | 12 | 8
0:19:00 | 34 | 13 | 6
0:20:00 | 35 | 14 | 6
0:21:00 | 36 | 14 | 7
0:22:00 | 36 | 14 | 8
0:23:00 | 37 | 15 | 11
0:24:00 | 38 | 16 | 10
0:25:00 | 39 | 16 | 12
0:26:00 | 39 | 17 | 14
0:27:00 | 40 | 17 | 12
0:28:00 | 40 | 18 | 11
0:29:00 | 41 | 18 | 12
0:30:00 | 42 | 19 | 26
0:31:00 | 42 | 20 | 15
0:32:00 | 43 | 20 | 14
0:33:00 | 43 | 21 | 15
0:34:00 | 44 | 21 | 15
0:35:00 | 44 | 22 | 15
0:36:00 | 45 | 23 | 17
0:37:00 | 45 | 23 | 20
0:38:00 | 46 | 24 | 20
0:39:00 | 46 | 25 | 20
0:40:00 | 47 | 25 | 21
0:41:00 | 47 | 25 | 18
0:42:00 | 48 | 26 | 20
0:43:00 | 48 | 26 | 21
0:44:00 | 49 | 26 | 22
0:45:00 | 49 | 26 | 19
0:46:00 | 49 | 25 | 23
0:47:00 | 49 | 25 | 23
0:48:00 | 50 | 25 | 22
0:49:00 | 50 | 25 | 21
0:50:00 | 49 | 25 | 21
0:51:00 | 49 | 25 | 21
0:52:00 | 49 | 25 | 20
0:53:00 | 49 | 25 | 20
0:54:00 | 49 | 25 | 20
0:55:00 | 49 | 25 | 18
0:56:00 | 48 | 25 | 20
0:57:00 | 48 | 25 | 19
0:58:00 | 48 | 25 | 19
0:59:00 | 48 | 25 | 20
1:00:00 | 47 | 25 | 19
1:01:00 | 47 | 25 | 18
1:02:00 | 47 | 25 | 19
1:03:00 | 47 | 25 | 18
1:04:00 | 47 | 25 | 18
1:05:00 | 47 | 26 | 19
1:06:00 | 46 | 26 | 19
1:07:00 | 46 | 26 | 19
1:08:00 | 46 | 26 | 19
1:09:00 | 46 | 26 | 23
1:10:00 | 46 | 26 | 16
1:11:00 | 46 | 26 | 14
1:12:00 | 47 | 26 | 15
1:13:00 | 47 | 26 | 15
1:14:00 | 47 | 26 | 15
1:15:00 | 47 | 26 | 15
1:16:00 | 47 | 26 | 15
1:17:00 | 47 | 26 | 15
1:18:00 | 47 | 26 | 15
1:19:00 | 47 | 26 | 15
1:20:00 | 47 | 26 | 16
1:21:00 | 47 | 26 | 16
1:22:00 | 47 | 26 | 16
1:23:00 | 48 | 26 | 16
1:24:00 | 48 | 26 | 17
1:25:00 | 48 | 26 | 17
1:26:00 | 48 | 26 | 19
1:27:00 | 48 | 25 | 19
1:28:00 | 48 | 26 | 19
1:29:00 | 48 | 26 | 18
1:30:00 | 48 | 26 | 18
1:31:00 | 48 | 25 | 19
1:32:00 | 48 | 25 | 29
1:33:00 | 48 | 25 | 21
1:34:00 | 48 | 25 | 20
1:35:00 | 47 | 25 | 20
1:36:00 | 47 | 25 | 20
1:37:00 | 47 | 25 | 20
1:38:00 | 47 | 25 | 20
1:39:00 | 47 | 25 | 20
1:40:00 | 47 | 25 | 21
1:41:00 | 47 | 25 | 21
1:42:00 | 47 | 25 | 21
1:43:00 | 47 | 25 | 21
1:44:00 | 47 | 25 | 21
1:45:00 | 47 | 25 | 21
1:46:00 | 47 | 25 | 21
1:47:00 | 47 | 25 | 22
1:48:00 | 47 | 25 | 22
1:49:00 | 47 | 25 | 23
1:50:00 | 47 | 25 | 24
1:51:00 | 47 | 25 | 24
1:52:00 | 47 | 25 | 25
1:53:00 | 47 | 25 | 25
1:54:00 | 47 | 25 | 23
1:55:00 | 47 | 25 | 25
1:56:00 | 47 | 25 | 25
1:57:00 | 47 | 25 | 25
1:58:00 | 47 | 25 | 26
1:59:00 | 47 | 25 | 27
2:00:00 | 47 | 25 | 28
2:01:00 | 47 | 25 | 28
2:02:00 | 47 | 25 | 29
2:03:00 | 47 | 25 | 29
2:04:00 | 47 | 25 | 29
2:05:00 | 47 | 25 | 30
2:06:00 | 47 | 25 | 30
2:07:00 | 47 | 25 | 31
2:08:00 | 47 | 25 | 31
2:09:00 | 47 | 25 | 32
2:10:00 | 47 | 25 | 32
2:11:00 | 47 | 25 | 32
2:12:00 | 47 | 25 | 32
2:13:00 | 47 | 25 | 33
2:14:00 | 47 | 25 | 34
2:15:00 | 47 | 25 | 34
2:16:00 | 47 | 25 | 35
2:17:00 | 47 | 25 | 36
2:18:00 | 47 | 25 | 35
2:19:00 | 47 | 25 | 37
2:20:00 | 47 | 25 | 35
2:21:00 | 47 | 25 | 36
2:22:00 | 47 | 25 | 37
2:23:00 | 47 | 25 | 37
2:24:00 | 47 | 25 | 38
2:25:00 | 47 | 25 | 38
2:26:00 | 47 | 25 | 39
2:27:00 | 47 | 25 | 39
2:28:00 | 47 | 25 | 40
2:29:00 | 47 | 25 | 40
2:30:00 | 47 | 25 | 44
2:31:00 | 47 | 25 | 44
2:32:00 | 47 | 25 | 44
2:33:00 | 47 | 25 | 44
2:34:00 | 47 | 25 | 44
2:35:00 | 47 | 25 | 45
2:36:00 | 47 | 25 | 45
2:37:00 | 47 | 25 | 45
2:38:00 | 47 | 25 | 46
2:39:00 | 47 | 25 | 47
2:40:00 | 47 | 25 | 47
2:41:00 | 47 | 25 | 48
2:42:00 | 47 | 25 | 48
2:43:00 | 47 | 25 | 48
2:44:00 | 47 | 25 | 48
2:45:00 | 47 | 25 | 49
2:46:00 | 47 | 25 | 50
2:47:00 | 47 | 25 | 51
2:48:00 | 47 | 25 | 51
2:49:00 | 47 | 25 | 52
2:50:00 | 47 | 25 | 53
2:51:00 | 47 | 25 | 53
2:52:00 | 47 | 25 | 54
2:53:00 | 47 | 25 | 54
2:54:00 | 47 | 25 | 55
2:55:00 | 47 | 25 | 56
2:56:00 | 47 | 25 | 57
2:57:00 | 47 | 25 | 57
2:58:00 | 47 | 25 | 57
2:59:00 | 47 | 25 | 58
3:00:00 | 47 | 25 | 58
3:01:00 | 47 | 25 | 59
3:02:00 | 47 | 25 | 59
3:03:00 | 47 | 25 | 60
3:04:00 | 47 | 25 | 60
3:05:00 | 47 | 25 | 60
3:06:00 | 47 | 25 | 61
3:07:00 | 47 | 25 | 61
3:08:00 | 47 | 25 | 63
3:09:00 | 47 | 25 | 63
3:10:00 | 47 | 25 | 63
3:11:00 | 47 | 25 | 63
3:12:00 | 47 | 25 | 63
3:13:00 | 47 | 25 | 65
3:14:00 | 47 | 25 | 65
3:15:00 | 47 | 25 | 66
3:16:00 | 47 | 25 | 66
3:17:00 | 47 | 25 | 67
3:18:00 | 47 | 25 | 67
3:19:00 | 47 | 25 | 67
3:20:00 | 47 | 25 | 67
3:21:00 | 47 | 25 | 67
3:22:00 | 47 | 25 | 68
3:23:00 | 47 | 25 | 70
3:24:00 | 47 | 25 | 76
3:25:00 | 47 | 25 | 75
3:26:00 | 47 | 25 | 75
3:27:00 | 47 | 25 | 75
3:28:00 | 47 | 25 | 75
3:29:00 | 47 | 25 | 76
3:30:00 | 47 | 25 | 76
3:31:00 | 47 | 25 | 76
3:32:00 | 47 | 25 | 77
3:33:00 | 47 | 25 | 79
3:34:00 | 47 | 25 | 79
3:35:00 | 47 | 25 | 80
3:36:00 | 47 | 25 | 81
3:37:00 | 47 | 25 | 81
3:38:00 | 47 | 25 | 81
3:39:00 | 47 | 25 | 83
3:40:00 | 47 | 25 | 84
3:41:00 | 47 | 25 | 84
3:42:00 | 47 | 25 | 85
3:43:00 | 47 | 25 | 87
3:44:00 | 47 | 25 | 88
3:45:00 | 47 | 25 | 88
3:46:00 | 47 | 25 | 89
3:47:00 | 47 | 25 | 89
3:48:00 | 47 | 25 | 89
3:49:00 | 47 | 25 | 91
3:50:00 | 47 | 25 | 93
3:51:00 | 47 | 25 | 94
3:52:00 | 47 | 25 | 94
3:53:00 | 47 | 25 | 95
3:54:00 | 47 | 25 | 95
3:55:00 | 47 | 25 | 96
3:56:00 | 47 | 25 | 96
3:57:00 | 47 | 25 | 96
3:58:00 | 47 | 25 | 97
3:59:00 | 47 | 25 | 97
4:00:00 | 47 | 25 | 97
4:01:00 | 47 | 25 | 97
4:02:00 | 47 | 25 | 97
4:03:00 | 47 | 25 | 98
4:04:00 | 47 | 25 | 98
4:05:00 | 47 | 25 | 98
4:06:00 | 47 | 25 | 98
4:07:00 | 47 | 25 | 99
4:08:00 | 47 | 25 | 98
4:09:00 | 47 | 25 | 99
4:10:00 | 47 | 25 | 101
4:11:00 | 47 | 25 | 80
4:12:00 | 47 | 25 | 80
4:13:00 | 47 | 25 | 80
4:14:00 | 48 | 25 | 80
4:15:00 | 48 | 25 | 80
4:16:00 | 48 | 25 | 80
4:17:00 | 48 | 25 | 80
4:18:00 | 48 | 25 | 80
4:19:00 | 48 | 25 | 80
4:20:00 | 48 | 25 | 80
4:21:00 | 48 | 25 | 80
4:22:00 | 48 | 25 | 80
4:23:00 | 48 | 25 | 80
4:24:00 | 48 | 25 | 80
4:25:00 | 48 | 25 | 80
4:26:00 | 48 | 25 | 80
4:27:00 | 48 | 25 | 80
4:28:00 | 48 | 25 | 80
4:29:00 | 48 | 25 | 80
4:30:00 | 48 | 25 | 80
4:31:00 | 48 | 25 | 80
4:32:00 | 48 | 25 | 80
4:33:00 | 47 | 25 | 80
4:34:00 | 47 | 25 | 80
4:35:00 | 47 | 25 | 80
4:36:00 | 47 | 25 | 80
4:37:00 | 47 | 25 | 80
4:38:00 | 47 | 25 | 80
4:39:00 | 47 | 25 | 80
4:40:00 | 47 | 25 | 80
4:41:00 | 47 | 25 | 80
4:42:00 | 47 | 25 | 80
4:43:00 | 47 | 25 | 80
4:44:00 | 47 | 25 | 80
4:45:00 | 47 | 25 | 80
4:46:00 | 47 | 25 | 80
4:47:00 | 47 | 25 | 80
4:48:00 | 47 | 25 | 80
4:49:00 | 47 | 25 | 80
4:50:00 | 47 | 25 | 80
4:51:00 | 47 | 25 | 80
4:52:00 | 47 | 25 | 80
4:53:00 | 47 | 25 | 80
4:54:00 | 47 | 25 | 80
4:55:00 | 47 | 25 | 80
4:56:00 | 46 | 25 | 80
4:57:00 | 46 | 25 | 80
4:58:00 | 46 | 25 | 80
4:59:00 | 46 | 25 | 80
5:00:00 | 46 | 25 | 80
5:01:00 | 46 | 25 | 80
5:02:00 | 46 | 25 | 80
5:03:00 | 46 | 25 | 80
5:04:00 | 46 | 25 | 80
5:05:00 | 46 | 25 | 80
5:06:00 | 46 | 25 | 80
5:07:00 | 46 | 25 | 80
5:08:00 | 46 | 25 | 80
5:09:00 | 46 | 25 | 80
5:10:00 | 46 | 25 | 80
5:11:00 | 46 | 25 | 80
5:12:00 | 45 | 25 | 80
5:13:00 | 45 | 25 | 80
5:14:00 | 45 | 25 | 80
5:15:00 | 45 | 25 | 80
5:16:00 | 45 | 25 | 80
5:17:00 | 45 | 25 | 80
5:18:00 | 45 | 25 | 80
5:19:00 | 45 | 25 | 80
5:20:00 | 45 | 25 | 80
5:21:00 | 45 | 25 | 80
5:22:00 | 45 | 25 | 80
5:23:00 | 45 | 25 | 80
5:24:00 | 45 | 25 | 80
5:25:00 | 45 | 25 | 80
5:26:00 | 45 | 25 | 80
5:27:00 | 45 | 25 | 80
5:28:00 | 44 | 25 | 80
5:29:00 | 44 | 25 | 80
5:30:00 | 44 | 25 | 80
5:31:00 | 44 | 25 | 80
5:32:00 | 44 | 25 | 80
5:33:00 | 44 | 25 | 80
5:34:00 | 44 | 25 | 80
5:35:00 | 44 | 25 | 80
5:36:00 | 44 | 25 | 80
5:37:00 | 44 | 25 | 80
5:38:00 | 44 | 25 | 80
5:39:00 | 44 | 25 | 80
5:40:00 | 44 | 25 | 80
5:41:00 | 44 | 25 | 80
5:42:00 | 44 | 25 | 80
5:43:00 | 44 | 25 | 80
5:44:00 | 44 | 25 | 80
5:45:00 | 43 | 25 | 80
5:46:00 | 43 | 25 | 80
5:47:00 | 43 | 25 | 80
5:48:00 | 43 | 25 | 80
5:49:00 | 43 | 25 | 80
5:50:00 | 43 | 25 | 80
5:51:00 | 43 | 25 | 79
5:52:00 | 43 | 25 | 79
5:53:00 | 43 | 25 | 79
5:54:00 | 43 | 25 | 79
5:55:00 | 43 | 25 | 79
5:56:00 | 43 | 25 | 79
5:57:00 | 43 | 25 | 79
5:58:00 | 43 | 25 | 79
5:59:00 | 43 | 25 | 79
6:00:00 | 43 | 25 | 79
6:01:00 | 43 | 25 | 80
6:02:00 | 42 | 25 | 80
6:03:00 | 42 | 25 | 80
6:04:00 | 42 | 25 | 80
6:05:00 | 42 | 25 | 79
6:06:00 | 42 | 25 | 80
6:07:00 | 42 | 25 | 80
6:08:00 | 42 | 25 | 80
6:09:00 | 42 | 25 | 80
6:10:00 | 42 | 25 | 80
6:11:00 | 42 | 25 | 80
6:12:00 | 42 | 25 | 80
6:13:00 | 42 | 25 | 80
6:14:00 | 42 | 25 | 80
6:15:00 | 42 | 25 | 80
6:16:00 | 42 | 25 | 80
6:17:00 | 42 | 25 | 80
6:18:00 | 42 | 25 | 80
6:19:00 | 42 | 25 | 80
6:20:00 | 41 | 25 | 80
6:21:00 | 41 | 25 | 80
6:22:00 | 41 | 25 | 80
6:23:00 | 41 | 25 | 80
6:24:00 | 41 | 25 | 80
6:25:00 | 41 | 25 | 80
6:26:00 | 41 | 25 | 80
6:27:00 | 41 | 25 | 80
6:28:00 | 41 | 25 | 80
6:29:00 | 41 | 25 | 80
6:30:00 | 41 | 25 | 80
6:31:00 | 41 | 25 | 80
6:32:00 | 41 | 25 | 80
6:33:00 | 41 | 25 | 80
6:34:00 | 41 | 25 | 80
6:35:00 | 41 | 25 | 80
6:36:00 | 41 | 25 | 80
6:37:00 | 41 | 25 | 80
6:38:00 | 41 | 25 | 80
6:39:00 | 40 | 25 | 80
6:40:00 | 40 | 25 | 80
6:41:00 | 40 | 25 | 80
6:42:00 | 40 | 25 | 80
6:43:00 | 40 | 25 | 80
6:44:00 | 40 | 25 | 80
6:45:00 | 40 | 25 | 80
6:46:00 | 40 | 25 | 80
6:47:00 | 40 | 25 | 80
6:48:00 | 40 | 25 | 80
6:49:00 | 40 | 25 | 80
6:50:00 | 40 | 25 | 80
6:51:00 | 40 | 25 | 80
6:52:00 | 40 | 25 | 80
6:53:00 | 40 | 25 | 80
6:54:00 | 40 | 25 | 80
6:55:00 | 40 | 25 | 80
6:56:00 | 40 | 25 | 80
6:57:00 | 40 | 25 | 80
6:58:00 | 39 | 25 | 80
6:59:00 | 40 | 25 | 80
7:00:00 | 39 | 25 | 80
7:01:00 | 39 | 25 | 80
7:02:00 | 39 | 25 | 80
7:03:00 | 39 | 25 | 80
7:04:00 | 39 | 25 | 80
7:05:00 | 39 | 25 | 80
7:06:00 | 39 | 25 | 80
7:07:00 | 39 | 25 | 80
7:08:00 | 39 | 25 | 80
7:09:00 | 39 | 25 | 80
7:10:00 | 39 | 25 | 80
7:11:00 | 39 | 25 | 80
7:12:00 | 39 | 25 | 80
7:13:00 | 39 | 25 | 80
7:14:00 | 39 | 25 | 80
7:15:00 | 39 | 25 | 80
7:16:00 | 39 | 25 | 80
7:17:00 | 39 | 25 | 80
7:18:00 | 39 | 25 | 80
7:19:00 | 39 | 25 | 80
7:20:00 | 39 | 25 | 80
7:21:00 | 38 | 25 | 80
7:22:00 | 38 | 25 | 80
7:23:00 | 38 | 25 | 80
7:24:00 | 38 | 25 | 80
7:25:00 | 38 | 25 | 80
7:26:00 | 38 | 25 | 80
7:27:00 | 38 | 25 | 80
7:28:00 | 38 | 25 | 80
7:29:00 | 38 | 25 | 80
7:30:00 | 38 | 25 | 80
7:31:00 | 38 | 25 | 80
7:32:00 | 38 | 25 | 80
7:33:00 | 38 | 25 | 80
7:34:00 | 38 | 25 | 80
7:35:00 | 38 | 25 | 80
7:36:00 | 38 | 25 | 80
7:37:00 | 38 | 25 | 81
7:38:00 | 38 | 25 | 81
7:39:00 | 38 | 25 | 81
7:40:00 | 38 | 25 | 81
7:41:00 | 38 | 25 | 81
7:42:00 | 38 | 25 | 81
7:43:00 | 37 | 25 | 81
7:44:00 | 37 | 25 | 81
7:45:00 | 37 | 25 | 81
7:46:00 | 37 | 25 | 81
7:47:00 | 37 | 25 | 81
7:48:00 | 37 | 25 | 81
7:49:00 | 37 | 25 | 81
7:50:00 | 37 | 25 | 81
7:51:00 | 37 | 25 | 81
7:52:00 | 37 | 25 | 81
7:53:00 | 37 | 25 | 81
7:54:00 | 37 | 25 | 81
7:55:00 | 37 | 25 | 81
7:56:00 | 37 | 25 | 81
7:57:00 | 37 | 25 | 81
7:58:00 | 37 | 25 | 81
7:59:00 | 37 | 25 | 81
8:00:00 | 37 | 25 | 80
8:01:00 | 37 | 25 | 80
8:02:00 | 37 | 25 | 80
8:03:00 | 37 | 25 | 80
8:04:00 | 37 | 25 | 80
8:05:00 | 37 | 25 | 80
8:06:00 | 37 | 25 | 80
8:07:00 | 36 | 25 | 82
8:08:00 | 36 | 25 | 82
8:09:00 | 36 | 25 | 82
8:10:00 | 36 | 25 | 82
8:11:00 | 36 | 25 | 82
8:12:00 | 36 | 25 | 82
8:13:00 | 36 | 25 | 82
8:14:00 | 36 | 25 | 82
8:15:00 | 36 | 25 | 82
8:16:00 | 36 | 25 | 81
8:17:00 | 36 | 25 | 82
8:18:00 | 36 | 25 | 81
8:19:00 | 36 | 25 | 81
8:20:00 | 36 | 25 | 81
8:21:00 | 36 | 25 | 81
8:22:00 | 36 | 25 | 81
8:23:00 | 36 | 25 | 81
8:24:00 | 36 | 25 | 81
8:25:00 | 36 | 25 | 81
8:26:00 | 36 | 25 | 81
8:27:00 | 36 | 25 | 81
8:28:00 | 36 | 25 | 81
8:29:00 | 36 | 25 | 81
8:30:00 | 36 | 25 | 81
8:31:00 | 36 | 25 | 81
8:32:00 | 36 | 25 | 81
8:33:00 | 35 | 25 | 81
8:34:00 | 35 | 25 | 81
8:35:00 | 35 | 25 | 81
8:36:00 | 35 | 25 | 81
8:37:00 | 35 | 25 | 81
8:38:00 | 35 | 25 | 81
8:39:00 | 35 | 25 | 81
8:40:00 | 35 | 25 | 81
8:41:00 | 35 | 25 | 81
8:42:00 | 35 | 25 | 81
8:43:00 | 35 | 25 | 81
8:44:00 | 35 | 25 | 81
8:45:00 | 35 | 25 | 81
8:46:00 | 35 | 25 | 81
8:47:00 | 35 | 25 | 81
8:48:00 | 35 | 25 | 81
8:49:00 | 35 | 25 | 81
8:50:00 | 35 | 25 | 81
8:51:00 | 35 | 25 | 81
8:52:00 | 35 | 25 | 81
8:53:00 | 35 | 25 | 81
8:54:00 | 35 | 25 | 81
8:55:00 | 35 | 25 | 81
8:56:00 | 35 | 25 | 82
8:57:00 | 35 | 25 | 82
8:58:00 | 35 | 25 | 82
8:59:00 | 35 | 25 | 82
9:00:00 | 35 | 25 | 82
9:01:00 | 35 | 25 | 82
9:02:00 | 35 | 25 | 82
9:03:00 | 34 | 25 | 82
9:04:00 | 34 | 25 | 82
9:05:00 | 34 | 25 | 82
9:06:00 | 34 | 25 | 82
9:07:00 | 34 | 25 | 82
9:08:00 | 34 | 25 | 82
9:09:00 | 34 | 25 | 82
9:10:00 | 34 | 25 | 82
9:11:00 | 34 | 25 | 82
9:12:00 | 34 | 25 | 82
9:13:00 | 34 | 25 | 82
9:14:00 | 34 | 25 | 82
9:15:00 | 34 | 25 | 82
9:16:00 | 34 | 25 | 82
9:17:00 | 34 | 25 | 82
9:18:00 | 34 | 25 | 82
9:19:00 | 34 | 25 | 82
9:20:00 | 34 | 25 | 82
9:21:00 | 34 | 25 | 82
9:22:00 | 34 | 25 | 82
9:23:00 | 34 | 25 | 82
9:24:00 | 34 | 25 | 83
9:25:00 | 34 | 25 | 83
9:26:00 | 34 | 25 | 83
9:27:00 | 34 | 25 | 83
9:28:00 | 34 | 25 | 82
9:29:00 | 34 | 25 | 82
9:30:00 | 34 | 25 | 82
9:31:00 | 34 | 25 | 82
9:32:00 | 34 | 25 | 82
9:33:00 | 34 | 25 | 83
9:34:00 | 34 | 25 | 83
9:35:00 | 34 | 25 | 83
9:36:00 | 34 | 25 | 83
9:37:00 | 33 | 25 | 83
9:38:00 | 33 | 25 | 83
9:39:00 | 33 | 25 | 83
9:40:00 | 33 | 25 | 83
9:41:00 | 33 | 25 | 83
9:42:00 | 33 | 25 | 83
9:43:00 | 33 | 25 | 83
9:44:00 | 33 | 25 | 83
9:45:00 | 33 | 25 | 83
9:46:00 | 33 | 25 | 83
9:47:00 | 33 | 25 | 83
9:48:00 | 33 | 25 | 83
9:49:00 | 33 | 25 | 83
9:50:00 | 33 | 25 | 83
9:51:00 | 33 | 25 | 83
9:52:00 | 33 | 25 | 83
9:53:00 | 33 | 25 | 83
9:54:00 | 33 | 25 | 83
9:55:00 | 33 | 25 | 83
9:56:00 | 33 | 25 | 83
9:57:00 | 33 | 25 | 83
9:58:00 | 33 | 25 | 83
9:59:00 | 33 | 25 | 83
10:00:00 | 33 | 25 | 83
10:01:00 | 33 | 25 | 83
10:02:00 | 33 | 25 | 83
10:03:00 | 33 | 25 | 83
10:04:00 | 33 | 25 | 83
10:05:00 | 33 | 25 | 83
10:06:00 | 33 | 25 | 83
10:07:00 | 33 | 25 | 83
10:08:00 | 33 | 25 | 83
10:09:00 | 33 | 25 | 83
10:10:00 | 33 | 25 | 83
10:11:00 | 33 | 25 | 83
10:12:00 | 32 | 25 | 83
10:13:00 | 32 | 25 | 83
10:14:00 | 32 | 25 | 83
10:15:00 | 32 | 25 | 84
10:16:00 | 32 | 25 | 83
10:17:00 | 32 | 25 | 84
10:18:00 | 32 | 25 | 84
10:19:00 | 32 | 25 | 84
10:20:00 | 32 | 25 | 84
10:21:00 | 32 | 25 | 84
10:22:00 | 32 | 25 | 83
10:23:00 | 32 | 25 | 83
10:24:00 | 32 | 25 | 83
10:25:00 | 32 | 25 | 83
10:26:00 | 32 | 25 | 83
10:27:00 | 32 | 25 | 83
10:28:00 | 32 | 25 | 83
10:29:00 | 32 | 25 | 83
10:30:00 | 32 | 25 | 83
10:31:00 | 32 | 25 | 83
10:32:00 | 32 | 25 | 83
10:33:00 | 32 | 25 | 83
10:34:00 | 32 | 25 | 83
10:35:00 | 32 | 25 | 83
10:36:00 | 32 | 25 | 84
10:37:00 | 32 | 25 | 84
10:38:00 | 32 | 25 | 84
10:39:00 | 32 | 25 | 84
10:40:00 | 32 | 25 | 84
10:41:00 | 32 | 25 | 84
10:42:00 | 32 | 25 | 84
10:43:00 | 32 | 25 | 84
10:44:00 | 32 | 25 | 84
10:45:00 | 32 | 25 | 84
10:46:00 | 32 | 25 | 84
10:47:00 | 32 | 25 | 85
10:48:00 | 32 | 25 | 85
10:49:00 | 32 | 25 | 85
10:50:00 | 32 | 25 | 85
10:51:00 | 32 | 25 | 85
10:52:00 | 32 | 25 | 85
10:53:00 | 32 | 25 | 85
10:54:00 | 32 | 25 | 85
10:55:00 | 31 | 25 | 85
10:56:00 | 31 | 25 | 85
10:57:00 | 31 | 25 | 85
10:58:00 | 31 | 25 | 85
10:59:00 | 31 | 25 | 85
11:00:00 | 31 | 25 | 85
11:01:00 | 31 | 25 | 85
11:02:00 | 31 | 25 | 85
11:03:00 | 31 | 25 | 85
11:04:00 | 31 | 25 | 85
11:05:00 | 31 | 25 | 85
11:06:00 | 31 | 25 | 85
11:07:00 | 31 | 25 | 85
11:08:00 | 31 | 25 | 85
11:09:00 | 31 | 25 | 85
11:10:00 | 31 | 25 | 85
11:11:00 | 31 | 25 | 85
11:12:00 | 31 | 25 | 85
11:13:00 | 31 | 25 | 85
11:14:00 | 31 | 25 | 85
11:15:00 | 31 | 25 | 85
11:16:00 | 31 | 25 | 85
11:17:00 | 31 | 25 | 85
11:18:00 | 31 | 25 | 85
11:19:00 | 31 | 25 | 85
11:20:00 | 31 | 25 | 85
11:21:00 | 31 | 25 | 86
11:22:00 | 31 | 25 | 86
11:23:00 | 31 | 25 | 86
11:24:00 | 31 | 25 | 86
11:25:00 | 31 | 25 | 86
11:26:00 | 31 | 25 | 86
11:27:00 | 31 | 25 | 86
11:28:00 | 31 | 25 | 86
11:29:00 | 31 | 25 | 86
11:30:00 | 31 | 25 | 86
11:31:00 | 31 | 25 | 86
11:32:00 | 31 | 25 | 86
11:33:00 | 31 | 25 | 86
11:34:00 | 31 | 25 | 86
11:35:00 | 31 | 25 | 86
11:36:00 | 31 | 25 | 86
11:37:00 | 31 | 25 | 86
11:38:00 | 30 | 25 | 86
11:39:00 | 31 | 25 | 86
11:40:00 | 31 | 25 | 86
11:41:00 | 31 | 25 | 86
11:42:00 | 30 | 25 | 86
11:43:00 | 30 | 25 | 86
11:44:00 | 30 | 25 | 86
11:45:00 | 30 | 25 | 86
11:46:00 | 30 | 25 | 86
11:47:00 | 30 | 25 | 86
11:48:00 | 30 | 25 | 87
11:49:00 | 30 | 25 | 87
11:50:00 | 30 | 25 | 87
11:51:00 | 30 | 25 | 87
11:52:00 | 30 | 25 | 86
11:53:00 | 30 | 25 | 86
11:54:00 | 30 | 25 | 86
11:55:00 | 30 | 25 | 86
11:56:00 | 30 | 25 | 86
11:57:00 | 30 | 25 | 86
11:58:00 | 30 | 25 | 86
11:59:00 | 30 | 25 | 86
12:00:00 | 30 | 25 | 87
12:01:00 | 30 | 25 | 87
12:02:00 | 30 | 25 | 87
12:03:00 | 30 | 25 | 87
12:04:00 | 30 | 25 | 87
12:05:00 | 30 | 25 | 87
12:06:00 | 30 | 25 | 87
12:07:00 | 30 | 25 | 87
12:08:00 | 30 | 25 | 87
12:09:00 | 30 | 25 | 87
12:10:00 | 30 | 25 | 87
12:11:00 | 30 | 25 | 87
12:12:00 | 30 | 25 | 87
12:13:00 | 30 | 25 | 87
12:14:00 | 30 | 25 | 87
12:15:00 | 30 | 25 | 86
12:16:00 | 30 | 25 | 86
12:17:00 | 30 | 25 | 86
12:18:00 | 30 | 25 | 86
12:19:00 | 30 | 25 | 86
12:20:00 | 30 | 25 | 86
12:21:00 | 30 | 25 | 86
12:22:00 | 30 | 25 | 86
12:23:00 | 30 | 25 | 86
12:24:00 | 30 | 25 | 86
12:25:00 | 30 | 25 | 85
12:26:00 | 30 | 25 | 85
12:27:00 | 30 | 25 | 85
12:28:00 | 30 | 25 | 85
12:29:00 | 30 | 25 | 85
12:30:00 | 30 | 25 | 85
12:31:00 | 30 | 25 | 85
12:32:00 | 30 | 25 | 85
12:33:00 | 30 | 25 | 85
12:34:00 | 29 | 25 | 85
12:35:00 | 30 | 25 | 85
12:36:00 | 29 | 25 | 85
12:37:00 | 29 | 25 | 85
12:38:00 | 29 | 25 | 85
12:39:00 | 29 | 25 | 85
12:40:00 | 29 | 25 | 85
12:41:00 | 29 | 25 | 85
12:42:00 | 29 | 25 | 85
12:43:00 | 29 | 25 | 86
12:44:00 | 29 | 25 | 86
12:45:00 | 29 | 25 | 86
12:46:00 | 29 | 25 | 86
12:47:00 | 29 | 25 | 86
12:48:00 | 29 | 25 | 86
12:49:00 | 29 | 25 | 85
12:50:00 | 29 | 25 | 85
12:51:00 | 29 | 25 | 86
12:52:00 | 29 | 25 | 85
12:53:00 | 29 | 25 | 85
12:54:00 | 29 | 25 | 84
12:55:00 | 29 | 25 | 84
12:56:00 | 29 | 25 | 84
12:57:00 | 29 | 25 | 84
12:58:00 | 29 | 25 | 84
12:59:00 | 29 | 25 | 84
13:00:00 | 29 | 25 | 84
13:01:00 | 29 | 25 | 84
13:02:00 | 29 | 25 | 84
13:03:00 | 29 | 25 | 84
13:04:00 | 29 | 25 | 84
13:05:00 | 29 | 25 | 83
13:06:00 | 29 | 25 | 83
13:07:00 | 29 | 25 | 83
13:08:00 | 29 | 25 | 83
13:09:00 | 29 | 25 | 83
13:10:00 | 29 | 25 | 83
13:11:00 | 29 | 25 | 83
13:12:00 | 29 | 25 | 83
13:13:00 | 29 | 25 | 83
13:14:00 | 29 | 25 | 83
13:15:00 | 29 | 25 | 83
13:16:00 | 29 | 25 | 83
13:17:00 | 29 | 25 | 83
13:18:00 | 29 | 25 | 83
13:19:00 | 29 | 25 | 83
13:20:00 | 29 | 25 | 83
13:21:00 | 29 | 25 | 83
13:22:00 | 29 | 25 | 83
13:23:00 | 29 | 25 | 83
13:24:00 | 29 | 25 | 83
13:25:00 | 29 | 25 | 83
13:26:00 | 29 | 25 | 83
13:27:00 | 29 | 25 | 83
13:28:00 | 29 | 25 | 83
13:29:00 | 29 | 25 | 83
13:30:00 | 29 | 25 | 83
13:31:00 | 29 | 25 | 83
13:32:00 | 29 | 25 | 83
13:33:00 | 29 | 25 | 83
13:34:00 | 29 | 25 | 83
13:35:00 | 29 | 25 | 83
13:36:00 | 29 | 25 | 83
13:37:00 | 28 | 25 | 83
13:38:00 | 29 | 25 | 83
13:39:00 | 29 | 25 | 83
13:40:00 | 28 | 25 | 83
13:41:00 | 28 | 25 | 83
13:42:00 | 28 | 25 | 83
13:43:00 | 28 | 25 | 83
13:44:00 | 28 | 25 | 83
13:45:00 | 28 | 25 | 83
13:46:00 | 28 | 25 | 83
13:47:00 | 28 | 25 | 83
13:48:00 | 28 | 25 | 83
13:49:00 | 28 | 25 | 83
13:50:00 | 28 | 25 | 83
13:51:00 | 28 | 25 | 83
13:52:00 | 28 | 25 | 83
13:53:00 | 28 | 25 | 83
13:54:00 | 28 | 25 | 83
13:55:00 | 28 | 25 | 83
13:56:00 | 28 | 25 | 82
13:57:00 | 28 | 25 | 83
13:58:00 | 28 | 25 | 83
13:59:00 | 28 | 25 | 83
14:00:00 | 28 | 25 | 83
14:01:00 | 28 | 25 | 83
14:02:00 | 28 | 25 | 83
14:03:00 | 28 | 25 | 83
14:04:00 | 28 | 25 | 83
14:05:00 | 28 | 25 | 83
14:06:00 | 28 | 25 | 83
14:07:00 | 28 | 25 | 83
14:08:00 | 28 | 25 | 83
14:09:00 | 28 | 25 | 83
14:10:00 | 28 | 25 | 83
14:11:00 | 28 | 25 | 83
14:12:00 | 28 | 25 | 83
14:13:00 | 28 | 25 | 83
14:14:00 | 28 | 25 | 83
14:15:00 | 28 | 25 | 83
14:16:00 | 28 | 25 | 83
14:17:00 | 28 | 25 | 84
14:18:00 | 28 | 25 | 84
14:19:00 | 28 | 25 | 84
14:20:00 | 28 | 25 | 84
14:21:00 | 28 | 25 | 84
14:22:00 | 28 | 25 | 84
14:23:00 | 28 | 25 | 84
14:24:00 | 28 | 25 | 84
14:25:00 | 28 | 25 | 84
14:26:00 | 28 | 25 | 84
14:27:00 | 28 | 25 | 84
14:28:00 | 28 | 25 | 84
14:29:00 | 28 | 25 | 84
14:30:00 | 28 | 25 | 84
14:31:00 | 28 | 25 | 84
14:32:00 | 28 | 25 | 85
14:33:00 | 28 | 25 | 85
14:34:00 | 28 | 25 | 85
14:35:00 | 28 | 25 | 84
14:36:00 | 28 | 25 | 84
14:37:00 | 28 | 25 | 84
14:38:00 | 28 | 25 | 84
14:39:00 | 28 | 25 | 84
14:40:00 | 28 | 25 | 84
14:41:00 | 28 | 25 | 84
14:42:00 | 28 | 25 | 84
14:43:00 | 28 | 25 | 84
14:44:00 | 28 | 25 | 84
14:45:00 | 28 | 25 | 84
14:46:00 | 28 | 25 | 85
14:47:00 | 28 | 25 | 85
14:48:00 | 28 | 25 | 85
14:49:00 | 28 | 25 | 85
14:50:00 | 28 | 25 | 85
14:51:00 | 28 | 25 | 85
14:52:00 | 28 | 25 | 85
14:53:00 | 28 | 25 | 85
14:54:00 | 28 | 25 | 85
14:55:00 | 28 | 25 | 85
14:56:00 | 27 | 25 | 85
14:57:00 | 28 | 25 | 85
14:58:00 | 27 | 25 | 85
14:59:00 | 27 | 25 | 85
15:00:00 | 27 | 25 | 85
15:01:00 | 27 | 25 | 85
15:02:00 | 27 | 25 | 85
15:03:00 | 27 | 25 | 85
15:04:00 | 27 | 25 | 85
15:05:00 | 27 | 25 | 85
15:06:00 | 27 | 25 | 85
15:07:00 | 27 | 25 | 85
15:08:00 | 27 | 25 | 85
15:09:00 | 27 | 25 | 86
15:10:00 | 27 | 25 | 86
15:11:00 | 27 | 25 | 86
15:12:00 | 27 | 25 | 86
15:13:00 | 27 | 25 | 86
15:14:00 | 27 | 25 | 86
15:15:00 | 27 | 25 | 86
15:16:00 | 27 | 25 | 85
15:17:00 | 27 | 25 | 85
15:18:00 | 27 | 25 | 85
15:19:00 | 27 | 25 | 86
15:20:00 | 27 | 25 | 86
15:21:00 | 27 | 25 | 87
15:22:00 | 27 | 25 | 86
15:23:00 | 27 | 25 | 86
15:24:00 | 27 | 25 | 86
15:25:00 | 27 | 25 | 86
15:26:00 | 27 | 25 | 86
15:27:00 | 27 | 25 | 86
15:28:00 | 27 | 25 | 86
15:29:00 | 27 | 25 | 86
15:30:00 | 27 | 25 | 86
15:31:00 | 27 | 25 | 87
15:32:00 | 27 | 25 | 87
15:33:00 | 27 | 25 | 87
15:34:00 | 27 | 25 | 87
15:35:00 | 27 | 25 | 87
15:36:00 | 27 | 25 | 87
15:37:00 | 27 | 25 | 87
15:38:00 | 27 | 25 | 87
15:39:00 | 27 | 25 | 87
15:40:00 | 27 | 25 | 87
15:41:00 | 27 | 25 | 87
15:42:00 | 27 | 25 | 87
15:43:00 | 27 | 25 | 87
15:44:00 | 27 | 25 | 87
15:45:00 | 27 | 25 | 87
15:46:00 | 27 | 25 | 87
15:47:00 | 27 | 25 | 86
15:48:00 | 27 | 25 | 86
15:49:00 | 27 | 25 | 86
15:50:00 | 27 | 25 | 86
15:51:00 | 27 | 25 | 86
15:52:00 | 27 | 25 | 86
15:53:00 | 27 | 25 | 86
15:54:00 | 27 | 25 | 86
15:55:00 | 27 | 25 | 86
15:56:00 | 27 | 25 | 86
15:57:00 | 27 | 25 | 86
15:58:00 | 27 | 25 | 86
15:59:00 | 27 | 25 | 86
16:00:00 | 27 | 25 | 86
16:01:00 | 27 | 25 | 86
16:02:00 | 27 | 25 | 86
16:03:00 | 27 | 25 | 86
16:04:00 | 27 | 25 | 86
16:05:00 | 27 | 25 | 86
16:06:00 | 27 | 25 | 86
16:07:00 | 27 | 25 | 87
16:08:00 | 27 | 25 | 86
16:09:00 | 27 | 25 | 86
16:10:00 | 27 | 25 | 86
16:11:00 | 27 | 25 | 86
16:12:00 | 27 | 25 | 86
16:13:00 | 27 | 25 | 86
16:14:00 | 27 | 25 | 86
16:15:00 | 27 | 25 | 86
16:16:00 | 27 | 25 | 86
16:17:00 | 27 | 25 | 86
16:18:00 | 27 | 25 | 85
16:19:00 | 27 | 25 | 85
16:20:00 | 27 | 25 | 85
16:21:00 | 27 | 25 | 85
16:22:00 | 27 | 25 | 85
16:23:00 | 27 | 25 | 85
16:24:00 | 27 | 25 | 85
16:25:00 | 27 | 25 | 85
16:26:00 | 27 | 25 | 86
16:27:00 | 27 | 25 | 86
16:28:00 | 27 | 25 | 86
16:29:00 | 27 | 25 | 86
16:30:00 | 27 | 25 | 86
16:31:00 | 27 | 25 | 86
16:32:00 | 27 | 25 | 86
16:33:00 | 27 | 25 | 87
16:34:00 | 26 | 25 | 87
16:35:00 | 26 | 25 | 87
16:36:00 | 27 | 25 | 87
16:37:00 | 26 | 25 | 87
16:38:00 | 26 | 25 | 87
16:39:00 | 26 | 25 | 87
16:40:00 | 27 | 25 | 87
16:41:00 | 26 | 25 | 87
16:42:00 | 26 | 25 | 87
16:43:00 | 26 | 25 | 87
16:44:00 | 26 | 25 | 87
16:45:00 | 26 | 25 | 87
16:46:00 | 26 | 25 | 87
16:47:00 | 26 | 25 | 87
16:48:00 | 26 | 25 | 87
16:49:00 | 26 | 25 | 87
16:50:00 | 26 | 25 | 87
16:51:00 | 26 | 25 | 87
16:52:00 | 26 | 25 | 87