## Sheet1
Колонка_1 | Колонка_2 | Колонка_3 | Колонка_4
--Test Summary--
Full Path and File Name
Instrument Name | 7222 #2
Instrument Type | Consistometer
Instrument Serial Number | 128
Test Start Date | 29.11.2002
Test Start Time | 10:58:25
Test Stop Date | 30.11.2002
Test Stop Time | 11:24:19
Test Length | 24:25:54
Final Sample Time Offset | 24:25:00
Controller Schedule Name
Sampling Period | 60 seconds
Comments | MPa: 15(30min); T: 22C(30min); field water "Cold"; all dry-blended
Information | WellID | 1
Information | Customer | LukOil Komi
Information | CementClass | PCT-II-50
Information | CementMfr | Sukhoy Log
Information | Additives | 1%Gel+1.25%SMS
Information | Density | 1500
Information | BHCT | 22
Information | BHST | 22
Information | FluidLoss
Information | JobType | 245 mm csg lead slurry
Calculated Value | Thickening_Time | 14:46:00
Calculated Value | Setting Time | N/A
Initial Temperature (C) | 23 C
Final Temperature (C) | 23 C
Initial Pressure (MPa) | 2 MPa
Final Pressure (MPa) | 1 MPa
Initial Consistency (Bc) | 8 Bc
Final Consistency (Bc) | 42 Bc
--Data--
Time (HH:MM:SS) | Temperature (C) | Pressure (MPa) | Consistency (Bc)
0:00:00 | 23 | 2 | 8
0:01:00 | 23 | 3 | 10
0:02:00 | 23 | 3 | 11
0:03:00 | 22 | 3 | 11
0:04:00 | 22 | 4 | 10
0:05:00 | 22 | 4 | 17
0:06:00 | 22 | 5 | 12
0:07:00 | 22 | 5 | 10
0:08:00 | 22 | 5 | 11
0:09:00 | 22 | 6 | 10
0:10:00 | 22 | 6 | 11
0:11:00 | 22 | 7 | 10
0:12:00 | 22 | 7 | 12
0:13:00 | 22 | 8 | 14
0:14:00 | 22 | 8 | 13
0:15:00 | 22 | 8 | 11
0:16:00 | 23 | 9 | 14
0:17:00 | 23 | 10 | 14
0:18:00 | 23 | 10 | 14
0:19:00 | 23 | 10 | 16
0:20:00 | 23 | 11 | 15
0:21:00 | 23 | 11 | 14
0:22:00 | 23 | 12 | 18
0:23:00 | 23 | 12 | 16
0:24:00 | 23 | 12 | 14
0:25:00 | 23 | 13 | 12
0:26:00 | 23 | 13 | 15
0:27:00 | 23 | 14 | 15
0:28:00 | 22 | 14 | 18
0:29:00 | 22 | 15 | 19
0:30:00 | 22 | 15 | 17
0:31:00 | 22 | 15 | 13
0:32:00 | 22 | 15 | 13
0:33:00 | 22 | 15 | 9
0:34:00 | 22 | 15 | 12
0:35:00 | 22 | 15 | 9
0:36:00 | 22 | 15 | 11
0:37:00 | 22 | 15 | 12
0:38:00 | 22 | 15 | 12
0:39:00 | 22 | 15 | 13
0:40:00 | 22 | 15 | 17
0:41:00 | 22 | 15 | 15
0:42:00 | 22 | 15 | 15
0:43:00 | 22 | 15 | 12
0:44:00 | 22 | 15 | 17
0:45:00 | 22 | 15 | 13
0:46:00 | 22 | 15 | 11
0:47:00 | 22 | 15 | 11
0:48:00 | 22 | 15 | 16
0:49:00 | 22 | 15 | 11
0:50:00 | 22 | 15 | 16
0:51:00 | 22 | 15 | 12
0:52:00 | 22 | 15 | 16
0:53:00 | 22 | 15 | 14
0:54:00 | 22 | 15 | 10
0:55:00 | 22 | 15 | 8
0:56:00 | 22 | 15 | 12
0:57:00 | 22 | 15 | 12
0:58:00 | 22 | 15 | 13
0:59:00 | 22 | 15 | 11
1:00:00 | 22 | 15 | 10
1:01:00 | 22 | 15 | 10
1:02:00 | 22 | 15 | 13
1:03:00 | 22 | 15 | 14
1:04:00 | 22 | 15 | 14
1:05:00 | 22 | 15 | 14
1:06:00 | 22 | 15 | 12
1:07:00 | 22 | 15 | 26
1:08:00 | 22 | 15 | 11
1:09:00 | 22 | 15 | 10
1:10:00 | 22 | 15 | 11
1:11:00 | 22 | 15 | 11
1:12:00 | 22 | 15 | 11
1:13:00 | 22 | 15 | 21
1:14:00 | 22 | 15 | 15
1:15:00 | 22 | 15 | 10
1:16:00 | 22 | 15 | 9
1:17:00 | 22 | 15 | 9
1:18:00 | 22 | 15 | 9
1:19:00 | 22 | 15 | 9
1:20:00 | 22 | 15 | 9
1:21:00 | 22 | 15 | 8
1:22:00 | 22 | 15 | 8
1:23:00 | 22 | 15 | 8
1:24:00 | 22 | 15 | 9
1:25:00 | 22 | 15 | 8
1:26:00 | 22 | 15 | 9
1:27:00 | 22 | 15 | 9
1:28:00 | 22 | 15 | 9
1:29:00 | 22 | 15 | 9
1:30:00 | 22 | 15 | 9
1:31:00 | 22 | 15 | 9
1:32:00 | 22 | 15 | 9
1:33:00 | 22 | 15 | 9
1:34:00 | 22 | 15 | 9
1:35:00 | 22 | 15 | 8
1:36:00 | 22 | 15 | 8
1:37:00 | 22 | 15 | 8
1:38:00 | 22 | 15 | 8
1:39:00 | 22 | 15 | 8
1:40:00 | 22 | 15 | 8
1:41:00 | 22 | 15 | 9
1:42:00 | 22 | 15 | 9
1:43:00 | 22 | 15 | 9
1:44:00 | 22 | 15 | 8
1:45:00 | 22 | 15 | 8
1:46:00 | 22 | 15 | 9
1:47:00 | 22 | 15 | 9
1:48:00 | 22 | 15 | 9
1:49:00 | 22 | 15 | 9
1:50:00 | 22 | 15 | 9
1:51:00 | 22 | 15 | 10
1:52:00 | 22 | 15 | 10
1:53:00 | 22 | 15 | 10
1:54:00 | 22 | 15 | 10
1:55:00 | 22 | 15 | 9
1:56:00 | 22 | 15 | 10
1:57:00 | 22 | 15 | 10
1:58:00 | 22 | 15 | 10
1:59:00 | 22 | 15 | 10
2:00:00 | 22 | 15 | 10
2:01:00 | 22 | 15 | 10
2:02:00 | 22 | 15 | 10
2:03:00 | 22 | 15 | 10
2:04:00 | 22 | 15 | 10
2:05:00 | 22 | 15 | 10
2:06:00 | 22 | 15 | 10
2:07:00 | 22 | 15 | 10
2:08:00 | 22 | 15 | 10
2:09:00 | 22 | 15 | 10
2:10:00 | 22 | 15 | 10
2:11:00 | 22 | 15 | 10
2:12:00 | 22 | 15 | 10
2:13:00 | 22 | 15 | 9
2:14:00 | 22 | 15 | 9
2:15:00 | 22 | 15 | 9
2:16:00 | 22 | 15 | 9
2:17:00 | 22 | 15 | 9
2:18:00 | 22 | 15 | 9
2:19:00 | 22 | 15 | 9
2:20:00 | 22 | 15 | 9
2:21:00 | 22 | 15 | 9
2:22:00 | 22 | 15 | 9
2:23:00 | 22 | 15 | 9
2:24:00 | 22 | 15 | 9
2:25:00 | 22 | 15 | 9
2:26:00 | 22 | 15 | 9
2:27:00 | 22 | 15 | 9
2:28:00 | 22 | 15 | 9
2:29:00 | 22 | 15 | 9
2:30:00 | 22 | 15 | 9
2:31:00 | 22 | 15 | 9
2:32:00 | 22 | 15 | 9
2:33:00 | 22 | 15 | 9
2:34:00 | 22 | 15 | 9
2:35:00 | 22 | 15 | 9
2:36:00 | 22 | 15 | 9
2:37:00 | 22 | 15 | 9
2:38:00 | 22 | 15 | 9
2:39:00 | 22 | 15 | 9
2:40:00 | 22 | 15 | 9
2:41:00 | 22 | 15 | 9
2:42:00 | 22 | 15 | 9
2:43:00 | 22 | 15 | 9
2:44:00 | 22 | 15 | 9
2:45:00 | 22 | 15 | 9
2:46:00 | 22 | 15 | 9
2:47:00 | 22 | 15 | 9
2:48:00 | 22 | 15 | 9
2:49:00 | 22 | 15 | 9
2:50:00 | 23 | 15 | 9
2:51:00 | 23 | 15 | 9
2:52:00 | 23 | 15 | 9
2:53:00 | 23 | 15 | 9
2:54:00 | 22 | 15 | 9
2:55:00 | 22 | 15 | 9
2:56:00 | 23 | 15 | 9
2:57:00 | 23 | 15 | 9
2:58:00 | 23 | 15 | 9
2:59:00 | 23 | 15 | 9
3:00:00 | 23 | 15 | 9
3:01:00 | 23 | 15 | 9
3:02:00 | 23 | 15 | 9
3:03:00 | 23 | 15 | 9
3:04:00 | 23 | 15 | 9
3:05:00 | 23 | 15 | 9
3:06:00 | 23 | 15 | 9
3:07:00 | 23 | 15 | 8
3:08:00 | 23 | 15 | 9
3:09:00 | 23 | 15 | 9
3:10:00 | 23 | 15 | 8
3:11:00 | 23 | 15 | 8
3:12:00 | 23 | 15 | 8
3:13:00 | 23 | 15 | 8
3:14:00 | 23 | 15 | 8
3:15:00 | 23 | 15 | 8
3:16:00 | 23 | 15 | 8
3:17:00 | 23 | 15 | 8
3:18:00 | 23 | 15 | 8
3:19:00 | 23 | 15 | 8
3:20:00 | 23 | 15 | 8
3:21:00 | 23 | 15 | 8
3:22:00 | 23 | 15 | 8
3:23:00 | 23 | 15 | 8
3:24:00 | 23 | 15 | 8
3:25:00 | 23 | 15 | 8
3:26:00 | 23 | 15 | 7
3:27:00 | 23 | 15 | 7
3:28:00 | 23 | 15 | 7
3:29:00 | 23 | 15 | 7
3:30:00 | 23 | 15 | 7
3:31:00 | 23 | 15 | 7
3:32:00 | 23 | 15 | 7
3:33:00 | 23 | 15 | 8
3:34:00 | 23 | 15 | 8
3:35:00 | 23 | 15 | 7
3:36:00 | 23 | 15 | 8
3:37:00 | 23 | 15 | 11
3:38:00 | 23 | 15 | 8
3:39:00 | 23 | 15 | 8
3:40:00 | 23 | 15 | 8
3:41:00 | 23 | 15 | 9
3:42:00 | 23 | 15 | 8
3:43:00 | 23 | 15 | 8
3:44:00 | 23 | 15 | 8
3:45:00 | 23 | 15 | 8
3:46:00 | 23 | 15 | 8
3:47:00 | 23 | 15 | 8
3:48:00 | 23 | 15 | 8
3:49:00 | 23 | 15 | 8
3:50:00 | 23 | 15 | 8
3:51:00 | 23 | 15 | 8
3:52:00 | 23 | 15 | 8
3:53:00 | 23 | 15 | 7
3:54:00 | 23 | 15 | 8
3:55:00 | 23 | 15 | 8
3:56:00 | 23 | 15 | 8
3:57:00 | 23 | 15 | 8
3:58:00 | 23 | 15 | 8
3:59:00 | 23 | 15 | 8
4:00:00 | 23 | 15 | 8
4:01:00 | 23 | 15 | 8
4:02:00 | 23 | 15 | 8
4:03:00 | 23 | 15 | 8
4:04:00 | 23 | 15 | 8
4:05:00 | 23 | 15 | 8
4:06:00 | 23 | 15 | 8
4:07:00 | 23 | 15 | 8
4:08:00 | 23 | 15 | 8
4:09:00 | 23 | 15 | 8
4:10:00 | 23 | 15 | 8
4:11:00 | 23 | 15 | 8
4:12:00 | 23 | 15 | 9
4:13:00 | 23 | 15 | 8
4:14:00 | 23 | 15 | 8
4:15:00 | 23 | 15 | 8
4:16:00 | 23 | 15 | 10
4:17:00 | 23 | 15 | 10
4:18:00 | 23 | 15 | 10
4:19:00 | 23 | 15 | 11
4:20:00 | 23 | 15 | 10
4:21:00 | 23 | 15 | 11
4:22:00 | 23 | 15 | 11
4:23:00 | 23 | 15 | 11
4:24:00 | 24 | 15 | 11
4:25:00 | 24 | 15 | 11
4:26:00 | 24 | 15 | 11
4:27:00 | 23 | 15 | 11
4:28:00 | 23 | 15 | 11
4:29:00 | 23 | 15 | 11
4:30:00 | 24 | 15 | 11
4:31:00 | 23 | 15 | 11
4:32:00 | 24 | 15 | 11
4:33:00 | 23 | 15 | 11
4:34:00 | 23 | 15 | 11
4:35:00 | 23 | 15 | 11
4:36:00 | 24 | 15 | 10
4:37:00 | 23 | 15 | 10
4:38:00 | 24 | 15 | 10
4:39:00 | 24 | 15 | 10
4:40:00 | 24 | 15 | 10
4:41:00 | 24 | 15 | 10
4:42:00 | 24 | 15 | 10
4:43:00 | 24 | 15 | 10
4:44:00 | 24 | 15 | 9
4:45:00 | 24 | 15 | 10
4:46:00 | 24 | 15 | 10
4:47:00 | 24 | 15 | 10
4:48:00 | 24 | 15 | 10
4:49:00 | 24 | 15 | 10
4:50:00 | 24 | 15 | 10
4:51:00 | 24 | 15 | 10
4:52:00 | 24 | 15 | 10
4:53:00 | 24 | 15 | 10
4:54:00 | 24 | 15 | 10
4:55:00 | 24 | 15 | 10
4:56:00 | 24 | 15 | 10
4:57:00 | 24 | 15 | 10
4:58:00 | 24 | 15 | 10
4:59:00 | 24 | 15 | 10
5:00:00 | 24 | 15 | 10
5:01:00 | 24 | 15 | 11
5:02:00 | 24 | 15 | 11
5:03:00 | 24 | 15 | 11
5:04:00 | 24 | 15 | 11
5:05:00 | 24 | 15 | 11
5:06:00 | 24 | 15 | 11
5:07:00 | 24 | 15 | 11
5:08:00 | 24 | 15 | 11
5:09:00 | 24 | 15 | 11
5:10:00 | 24 | 15 | 11
5:11:00 | 24 | 15 | 12
5:12:00 | 24 | 15 | 11
5:13:00 | 24 | 15 | 11
5:14:00 | 24 | 15 | 12
5:15:00 | 24 | 15 | 12
5:16:00 | 24 | 15 | 12
5:17:00 | 24 | 15 | 12
5:18:00 | 24 | 15 | 12
5:19:00 | 24 | 15 | 12
5:20:00 | 24 | 15 | 12
5:21:00 | 24 | 15 | 12
5:22:00 | 24 | 15 | 12
5:23:00 | 24 | 15 | 12
5:24:00 | 24 | 15 | 12
5:25:00 | 24 | 15 | 12
5:26:00 | 24 | 15 | 12
5:27:00 | 24 | 15 | 12
5:28:00 | 24 | 15 | 12
5:29:00 | 24 | 15 | 12
5:30:00 | 24 | 15 | 12
5:31:00 | 24 | 15 | 13
5:32:00 | 24 | 15 | 12
5:33:00 | 24 | 15 | 12
5:34:00 | 24 | 15 | 12
5:35:00 | 24 | 15 | 12
5:36:00 | 24 | 15 | 12
5:37:00 | 24 | 15 | 13
5:38:00 | 23 | 15 | 12
5:39:00 | 23 | 15 | 13
5:40:00 | 23 | 15 | 13
5:41:00 | 23 | 15 | 14
5:42:00 | 23 | 15 | 14
5:43:00 | 22 | 15 | 14
5:44:00 | 22 | 15 | 15
5:45:00 | 22 | 15 | 14
5:46:00 | 22 | 15 | 14
5:47:00 | 22 | 15 | 14
5:48:00 | 22 | 15 | 14
5:49:00 | 22 | 15 | 14
5:50:00 | 22 | 15 | 14
5:51:00 | 22 | 15 | 15
5:52:00 | 22 | 15 | 15
5:53:00 | 22 | 15 | 18
5:54:00 | 22 | 15 | 16
5:55:00 | 22 | 15 | 16
5:56:00 | 22 | 15 | 16
5:57:00 | 22 | 15 | 16
5:58:00 | 22 | 15 | 16
5:59:00 | 22 | 15 | 16
6:00:00 | 22 | 15 | 16
6:01:00 | 22 | 15 | 17
6:02:00 | 22 | 15 | 16
6:03:00 | 22 | 15 | 16
6:04:00 | 22 | 15 | 16
6:05:00 | 22 | 15 | 16
6:06:00 | 22 | 15 | 16
6:07:00 | 22 | 15 | 16
6:08:00 | 22 | 15 | 16
6:09:00 | 22 | 15 | 16
6:10:00 | 22 | 15 | 16
6:11:00 | 22 | 15 | 16
6:12:00 | 22 | 15 | 16
6:13:00 | 22 | 15 | 16
6:14:00 | 22 | 15 | 17
6:15:00 | 22 | 15 | 17
6:16:00 | 22 | 15 | 17
6:17:00 | 22 | 15 | 17
6:18:00 | 22 | 15 | 17
6:19:00 | 22 | 15 | 17
6:20:00 | 22 | 15 | 17
6:21:00 | 22 | 15 | 18
6:22:00 | 22 | 15 | 18
6:23:00 | 22 | 15 | 18
6:24:00 | 22 | 15 | 19
6:25:00 | 22 | 15 | 19
6:26:00 | 22 | 16 | 19
6:27:00 | 22 | 15 | 19
6:28:00 | 22 | 15 | 19
6:29:00 | 22 | 15 | 19
6:30:00 | 22 | 15 | 19
6:31:00 | 22 | 15 | 19
6:32:00 | 22 | 15 | 19
6:33:00 | 22 | 15 | 19
6:34:00 | 22 | 15 | 19
6:35:00 | 22 | 15 | 19
6:36:00 | 22 | 15 | 19
6:37:00 | 22 | 15 | 19
6:38:00 | 22 | 15 | 19
6:39:00 | 22 | 15 | 19
6:40:00 | 22 | 15 | 19
6:41:00 | 22 | 15 | 19
6:42:00 | 23 | 15 | 19
6:43:00 | 22 | 15 | 19
6:44:00 | 22 | 15 | 19
6:45:00 | 23 | 15 | 19
6:46:00 | 22 | 15 | 19
6:47:00 | 23 | 15 | 19
6:48:00 | 23 | 15 | 20
6:49:00 | 22 | 15 | 20
6:50:00 | 23 | 15 | 20
6:51:00 | 23 | 15 | 20
6:52:00 | 23 | 15 | 20
6:53:00 | 23 | 15 | 20
6:54:00 | 23 | 15 | 20
6:55:00 | 23 | 15 | 20
6:56:00 | 23 | 15 | 20
6:57:00 | 23 | 15 | 20
6:58:00 | 23 | 15 | 20
6:59:00 | 23 | 15 | 20
7:00:00 | 23 | 15 | 20
7:01:00 | 23 | 15 | 20
7:02:00 | 23 | 15 | 20
7:03:00 | 23 | 15 | 20
7:04:00 | 23 | 15 | 20
7:05:00 | 23 | 15 | 20
7:06:00 | 23 | 15 | 20
7:07:00 | 23 | 15 | 21
7:08:00 | 23 | 15 | 21
7:09:00 | 23 | 15 | 21
7:10:00 | 23 | 15 | 21
7:11:00 | 23 | 15 | 21
7:12:00 | 23 | 15 | 21
7:13:00 | 23 | 15 | 21
7:14:00 | 23 | 15 | 22
7:15:00 | 23 | 15 | 22
7:16:00 | 23 | 15 | 22
7:17:00 | 23 | 15 | 22
7:18:00 | 23 | 15 | 22
7:19:00 | 23 | 15 | 22
7:20:00 | 23 | 15 | 22
7:21:00 | 23 | 15 | 22
7:22:00 | 23 | 15 | 22
7:23:00 | 23 | 15 | 22
7:24:00 | 23 | 15 | 22
7:25:00 | 23 | 15 | 22
7:26:00 | 23 | 15 | 23
7:27:00 | 23 | 15 | 23
7:28:00 | 23 | 15 | 23
7:29:00 | 23 | 15 | 23
7:30:00 | 23 | 15 | 23
7:31:00 | 23 | 15 | 24
7:32:00 | 23 | 15 | 24
7:33:00 | 23 | 15 | 24
7:34:00 | 23 | 15 | 24
7:35:00 | 23 | 15 | 24
7:36:00 | 23 | 15 | 24
7:37:00 | 23 | 15 | 24
7:38:00 | 23 | 15 | 24
7:39:00 | 23 | 15 | 24
7:40:00 | 23 | 15 | 24
7:41:00 | 23 | 15 | 24
7:42:00 | 23 | 15 | 24
7:43:00 | 23 | 15 | 24
7:44:00 | 23 | 15 | 24
7:45:00 | 23 | 15 | 24
7:46:00 | 23 | 15 | 24
7:47:00 | 23 | 15 | 24
7:48:00 | 23 | 15 | 24
7:49:00 | 23 | 15 | 24
7:50:00 | 23 | 15 | 24
7:51:00 | 23 | 15 | 25
7:52:00 | 23 | 15 | 25
7:53:00 | 23 | 15 | 25
7:54:00 | 23 | 15 | 25
7:55:00 | 23 | 15 | 25
7:56:00 | 23 | 15 | 25
7:57:00 | 23 | 15 | 25
7:58:00 | 23 | 15 | 25
7:59:00 | 23 | 15 | 25
8:00:00 | 23 | 15 | 25
8:01:00 | 23 | 15 | 25
8:02:00 | 23 | 15 | 25
8:03:00 | 23 | 15 | 26
8:04:00 | 23 | 15 | 26
8:05:00 | 23 | 15 | 26
8:06:00 | 23 | 15 | 26
8:07:00 | 23 | 15 | 26
8:08:00 | 23 | 15 | 26
8:09:00 | 23 | 15 | 26
8:10:00 | 23 | 15 | 26
8:11:00 | 23 | 15 | 26
8:12:00 | 23 | 15 | 26
8:13:00 | 23 | 15 | 26
8:14:00 | 23 | 15 | 26
8:15:00 | 23 | 15 | 27
8:16:00 | 23 | 15 | 27
8:17:00 | 23 | 15 | 27
8:18:00 | 23 | 15 | 28
8:19:00 | 23 | 15 | 28
8:20:00 | 23 | 15 | 28
8:21:00 | 23 | 15 | 28
8:22:00 | 23 | 15 | 28
8:23:00 | 23 | 15 | 28
8:24:00 | 23 | 15 | 28
8:25:00 | 23 | 15 | 28
8:26:00 | 23 | 15 | 29
8:27:00 | 23 | 15 | 29
8:28:00 | 23 | 15 | 27
8:29:00 | 23 | 15 | 28
8:30:00 | 23 | 15 | 28
8:31:00 | 23 | 15 | 28
8:32:00 | 23 | 15 | 29
8:33:00 | 23 | 15 | 28
8:34:00 | 23 | 15 | 27
8:35:00 | 23 | 15 | 29
8:36:00 | 23 | 15 | 29
8:37:00 | 23 | 15 | 30
8:38:00 | 24 | 15 | 30
8:39:00 | 23 | 15 | 30
8:40:00 | 23 | 15 | 30
8:41:00 | 23 | 15 | 31
8:42:00 | 23 | 15 | 31
8:43:00 | 24 | 15 | 31
8:44:00 | 24 | 15 | 31
8:45:00 | 23 | 15 | 31
8:46:00 | 24 | 15 | 31
8:47:00 | 24 | 15 | 31
8:48:00 | 24 | 15 | 31
8:49:00 | 24 | 15 | 31
8:50:00 | 24 | 15 | 31
8:51:00 | 24 | 15 | 31
8:52:00 | 24 | 15 | 31
8:53:00 | 24 | 15 | 31
8:54:00 | 24 | 15 | 31
8:55:00 | 24 | 15 | 31
8:56:00 | 24 | 15 | 31
8:57:00 | 24 | 15 | 31
8:58:00 | 24 | 15 | 31
8:59:00 | 24 | 15 | 31
9:00:00 | 24 | 15 | 31
9:01:00 | 24 | 15 | 31
9:02:00 | 24 | 15 | 31
9:03:00 | 24 | 15 | 32
9:04:00 | 24 | 15 | 32
9:05:00 | 24 | 15 | 32
9:06:00 | 24 | 15 | 32
9:07:00 | 24 | 15 | 32
9:08:00 | 24 | 15 | 32
9:09:00 | 24 | 15 | 30
9:10:00 | 24 | 15 | 31
9:11:00 | 24 | 15 | 32
9:12:00 | 24 | 16 | 33
9:13:00 | 24 | 16 | 33
9:14:00 | 24 | 15 | 33
9:15:00 | 24 | 16 | 33
9:16:00 | 24 | 15 | 33
9:17:00 | 24 | 15 | 33
9:18:00 | 24 | 15 | 33
9:19:00 | 24 | 15 | 33
9:20:00 | 24 | 15 | 33
9:21:00 | 24 | 15 | 33
9:22:00 | 24 | 15 | 33
9:23:00 | 24 | 15 | 33
9:24:00 | 24 | 15 | 33
9:25:00 | 24 | 15 | 33
9:26:00 | 24 | 15 | 33
9:27:00 | 24 | 15 | 34
9:28:00 | 24 | 15 | 35
9:29:00 | 24 | 15 | 36
9:30:00 | 24 | 15 | 36
9:31:00 | 24 | 15 | 36
9:32:00 | 24 | 15 | 37
9:33:00 | 24 | 15 | 37
9:34:00 | 24 | 15 | 37
9:35:00 | 24 | 15 | 37
9:36:00 | 24 | 15 | 37
9:37:00 | 24 | 15 | 37
9:38:00 | 24 | 15 | 38
9:39:00 | 24 | 15 | 38
9:40:00 | 24 | 15 | 38
9:41:00 | 24 | 15 | 37
9:42:00 | 24 | 15 | 38
9:43:00 | 24 | 15 | 38
9:44:00 | 24 | 15 | 38
9:45:00 | 24 | 15 | 38
9:46:00 | 24 | 15 | 38
9:47:00 | 24 | 15 | 38
9:48:00 | 24 | 15 | 39
9:49:00 | 24 | 15 | 39
9:50:00 | 24 | 15 | 39
9:51:00 | 24 | 15 | 39
9:52:00 | 24 | 15 | 39
9:53:00 | 24 | 15 | 39
9:54:00 | 24 | 15 | 39
9:55:00 | 24 | 15 | 39
9:56:00 | 24 | 15 | 39
9:57:00 | 24 | 15 | 39
9:58:00 | 24 | 15 | 39
9:59:00 | 24 | 15 | 39
10:00:00 | 24 | 15 | 40
10:01:00 | 24 | 15 | 40
10:02:00 | 24 | 15 | 40
10:03:00 | 24 | 15 | 40
10:04:00 | 24 | 15 | 41
10:05:00 | 24 | 15 | 41
10:06:00 | 24 | 15 | 41
10:07:00 | 24 | 15 | 41
10:08:00 | 24 | 15 | 41
10:09:00 | 24 | 15 | 41
10:10:00 | 24 | 15 | 41
10:11:00 | 24 | 15 | 41
10:12:00 | 24 | 15 | 41
10:13:00 | 24 | 15 | 41
10:14:00 | 24 | 15 | 41
10:15:00 | 24 | 15 | 42
10:16:00 | 24 | 15 | 42
10:17:00 | 24 | 15 | 42
10:18:00 | 24 | 15 | 42
10:19:00 | 24 | 15 | 42
10:20:00 | 24 | 15 | 42
10:21:00 | 24 | 15 | 42
10:22:00 | 24 | 15 | 42
10:23:00 | 24 | 15 | 43
10:24:00 | 24 | 15 | 43
10:25:00 | 24 | 15 | 43
10:26:00 | 24 | 15 | 43
10:27:00 | 24 | 15 | 43
10:28:00 | 24 | 15 | 43
10:29:00 | 24 | 15 | 43
10:30:00 | 24 | 15 | 43
10:31:00 | 24 | 15 | 43
10:32:00 | 24 | 15 | 43
10:33:00 | 24 | 15 | 43
10:34:00 | 24 | 15 | 43
10:35:00 | 24 | 15 | 43
10:36:00 | 24 | 15 | 43
10:37:00 | 24 | 15 | 44
10:38:00 | 24 | 15 | 44
10:39:00 | 24 | 15 | 44
10:40:00 | 24 | 15 | 44
10:41:00 | 24 | 15 | 44
10:42:00 | 24 | 15 | 44
10:43:00 | 24 | 15 | 44
10:44:00 | 24 | 15 | 44
10:45:00 | 24 | 15 | 45
10:46:00 | 24 | 15 | 45
10:47:00 | 24 | 15 | 45
10:48:00 | 24 | 15 | 45
10:49:00 | 24 | 15 | 46
10:50:00 | 24 | 15 | 46
10:51:00 | 24 | 15 | 46
10:52:00 | 24 | 15 | 46
10:53:00 | 24 | 15 | 46
10:54:00 | 24 | 15 | 46
10:55:00 | 24 | 15 | 46
10:56:00 | 24 | 15 | 46
10:57:00 | 24 | 15 | 47
10:58:00 | 24 | 15 | 47
10:59:00 | 24 | 15 | 47
11:00:00 | 24 | 15 | 48
11:01:00 | 24 | 15 | 48
11:02:00 | 24 | 15 | 48
11:03:00 | 24 | 15 | 48
11:04:00 | 24 | 15 | 48
11:05:00 | 24 | 15 | 38
11:06:00 | 24 | 15 | 48
11:07:00 | 24 | 15 | 49
11:08:00 | 24 | 15 | 49
11:09:00 | 24 | 15 | 49
11:10:00 | 24 | 15 | 48
11:11:00 | 24 | 15 | 49
11:12:00 | 24 | 15 | 48
11:13:00 | 24 | 15 | 49
11:14:00 | 24 | 15 | 49
11:15:00 | 24 | 15 | 49
11:16:00 | 24 | 15 | 50
11:17:00 | 24 | 15 | 49
11:18:00 | 24 | 15 | 50
11:19:00 | 24 | 15 | 50
11:20:00 | 24 | 15 | 50
11:21:00 | 24 | 15 | 50
11:22:00 | 24 | 15 | 50
11:23:00 | 24 | 15 | 50
11:24:00 | 24 | 15 | 50
11:25:00 | 24 | 15 | 51
11:26:00 | 24 | 15 | 52
11:27:00 | 24 | 15 | 52
11:28:00 | 24 | 15 | 50
11:29:00 | 24 | 15 | 52
11:30:00 | 24 | 15 | 53
11:31:00 | 24 | 15 | 53
11:32:00 | 24 | 15 | 53
11:33:00 | 24 | 15 | 53
11:34:00 | 24 | 15 | 53
11:35:00 | 24 | 15 | 53
11:36:00 | 24 | 15 | 53
11:37:00 | 24 | 15 | 53
11:38:00 | 24 | 15 | 53
11:39:00 | 24 | 15 | 53
11:40:00 | 24 | 15 | 53
11:41:00 | 24 | 15 | 53
11:42:00 | 24 | 15 | 53
11:43:00 | 24 | 15 | 53
11:44:00 | 24 | 15 | 53
11:45:00 | 24 | 15 | 53
11:46:00 | 24 | 15 | 53
11:47:00 | 24 | 15 | 53
11:48:00 | 24 | 15 | 54
11:49:00 | 24 | 15 | 53
11:50:00 | 24 | 15 | 54
11:51:00 | 24 | 15 | 54
11:52:00 | 24 | 15 | 54
11:53:00 | 24 | 15 | 54
11:54:00 | 24 | 15 | 54
11:55:00 | 24 | 15 | 55
11:56:00 | 24 | 15 | 55
11:57:00 | 24 | 15 | 55
11:58:00 | 24 | 15 | 55
11:59:00 | 24 | 15 | 55
12:00:00 | 24 | 15 | 55
12:01:00 | 24 | 15 | 55
12:02:00 | 24 | 15 | 53
12:03:00 | 24 | 15 | 55
12:04:00 | 24 | 15 | 55
12:05:00 | 24 | 15 | 37
12:06:00 | 24 | 15 | 55
12:07:00 | 24 | 15 | 55
12:08:00 | 24 | 15 | 55
12:09:00 | 24 | 15 | 55
12:10:00 | 24 | 15 | 55
12:11:00 | 24 | 15 | 56
12:12:00 | 24 | 15 | 57
12:13:00 | 24 | 15 | 56
12:14:00 | 24 | 15 | 57
12:15:00 | 24 | 15 | 57
12:16:00 | 24 | 15 | 57
12:17:00 | 24 | 15 | 57
12:18:00 | 24 | 15 | 57
12:19:00 | 24 | 15 | 57
12:20:00 | 24 | 15 | 58
12:21:00 | 24 | 15 | 58
12:22:00 | 24 | 15 | 58
12:23:00 | 24 | 15 | 58
12:24:00 | 24 | 15 | 56
12:25:00 | 24 | 15 | 58
12:26:00 | 24 | 15 | 58
12:27:00 | 24 | 15 | 58
12:28:00 | 24 | 15 | 58
12:29:00 | 24 | 15 | 58
12:30:00 | 24 | 15 | 58
12:31:00 | 24 | 15 | 58
12:32:00 | 24 | 15 | 58
12:33:00 | 24 | 15 | 58
12:34:00 | 24 | 15 | 58
12:35:00 | 24 | 15 | 58
12:36:00 | 24 | 15 | 58
12:37:00 | 24 | 15 | 58
12:38:00 | 24 | 15 | 58
12:39:00 | 24 | 15 | 59
12:40:00 | 24 | 15 | 58
12:41:00 | 24 | 15 | 59
12:42:00 | 24 | 15 | 59
12:43:00 | 24 | 15 | 59
12:44:00 | 24 | 15 | 60
12:45:00 | 24 | 15 | 60
12:46:00 | 24 | 15 | 60
12:47:00 | 24 | 15 | 60
12:48:00 | 24 | 15 | 60
12:49:00 | 24 | 15 | 60
12:50:00 | 24 | 15 | 60
12:51:00 | 24 | 15 | 60
12:52:00 | 24 | 15 | 60
12:53:00 | 24 | 15 | 61
12:54:00 | 24 | 15 | 61
12:55:00 | 24 | 15 | 61
12:56:00 | 24 | 15 | 61
12:57:00 | 24 | 15 | 61
12:58:00 | 24 | 15 | 61
12:59:00 | 24 | 15 | 61
13:00:00 | 24 | 15 | 61
13:01:00 | 24 | 15 | 61
13:02:00 | 24 | 15 | 61
13:03:00 | 24 | 15 | 62
13:04:00 | 24 | 15 | 62
13:05:00 | 24 | 15 | 62
13:06:00 | 24 | 15 | 62
13:07:00 | 24 | 15 | 62
13:08:00 | 24 | 15 | 62
13:09:00 | 24 | 15 | 62
13:10:00 | 24 | 15 | 62
13:11:00 | 24 | 15 | 63
13:12:00 | 24 | 15 | 63
13:13:00 | 24 | 15 | 63
13:14:00 | 24 | 15 | 63
13:15:00 | 24 | 15 | 64
13:16:00 | 24 | 15 | 65
13:17:00 | 24 | 15 | 65
13:18:00 | 24 | 15 | 65
13:19:00 | 24 | 15 | 56
13:20:00 | 24 | 15 | 56
13:21:00 | 24 | 15 | 34
13:22:00 | 24 | 15 | 61
13:23:00 | 24 | 15 | 64
13:24:00 | 24 | 15 | 64
13:25:00 | 24 | 15 | 62
13:26:00 | 24 | 15 | 58
13:27:00 | 24 | 15 | 46
13:28:00 | 24 | 15 | 64
13:29:00 | 24 | 15 | 64
13:30:00 | 24 | 15 | 65
13:31:00 | 24 | 15 | 61
13:32:00 | 24 | 15 | 65
13:33:00 | 24 | 15 | 65
13:34:00 | 24 | 15 | 65
13:35:00 | 24 | 15 | 65
13:36:00 | 24 | 15 | 65
13:37:00 | 24 | 15 | 65
13:38:00 | 24 | 15 | 65
13:39:00 | 24 | 15 | 66
13:40:00 | 24 | 15 | 66
13:41:00 | 24 | 15 | 66
13:42:00 | 24 | 15 | 66
13:43:00 | 24 | 15 | 66
13:44:00 | 24 | 15 | 66
13:45:00 | 24 | 15 | 66
13:46:00 | 24 | 15 | 66
13:47:00 | 24 | 15 | 66
13:48:00 | 24 | 15 | 66
13:49:00 | 24 | 16 | 66
13:50:00 | 24 | 15 | 66
13:51:00 | 24 | 15 | 66
13:52:00 | 24 | 15 | 66
13:53:00 | 24 | 15 | 66
13:54:00 | 24 | 15 | 66
13:55:00 | 24 | 15 | 66
13:56:00 | 24 | 15 | 66
13:57:00 | 24 | 15 | 66
13:58:00 | 24 | 15 | 67
13:59:00 | 24 | 15 | 67
14:00:00 | 24 | 15 | 67
14:01:00 | 23 | 15 | 66
14:02:00 | 23 | 15 | 67
14:03:00 | 23 | 15 | 67
14:04:00 | 23 | 15 | 66
14:05:00 | 23 | 15 | 67
14:06:00 | 23 | 16 | 63
14:07:00 | 23 | 16 | 68
14:08:00 | 23 | 15 | 68
14:09:00 | 23 | 16 | 68
14:10:00 | 23 | 15 | 69
14:11:00 | 23 | 16 | 69
14:12:00 | 23 | 16 | 69
14:13:00 | 23 | 16 | 69
14:14:00 | 23 | 16 | 54
14:15:00 | 23 | 16 | 65
14:16:00 | 23 | 15 | 69
14:17:00 | 23 | 16 | 69
14:18:00 | 23 | 16 | 69
14:19:00 | 23 | 16 | 69
14:20:00 | 23 | 16 | 69
14:21:00 | 23 | 16 | 69
14:22:00 | 23 | 16 | 69
14:23:00 | 23 | 16 | 69
14:24:00 | 23 | 15 | 69
14:25:00 | 23 | 15 | 69
14:26:00 | 23 | 16 | 68
14:27:00 | 23 | 16 | 66
14:28:00 | 23 | 15 | 69
14:29:00 | 23 | 16 | 69
14:30:00 | 23 | 16 | 69
14:31:00 | 23 | 16 | 70
14:32:00 | 23 | 15 | 69
14:33:00 | 23 | 15 | 69
14:34:00 | 23 | 15 | 70
14:35:00 | 23 | 15 | 69
14:36:00 | 23 | 15 | 45
14:37:00 | 23 | 15 | 68
14:38:00 | 23 | 16 | 70
14:39:00 | 23 | 15 | 70
14:40:00 | 23 | 16 | 60
14:41:00 | 23 | 15 | 70
14:42:00 | 23 | 15 | 70
14:43:00 | 23 | 16 | 69
14:44:00 | 23 | 15 | 70
14:45:00 | 23 | 16 | 71
14:46:00 | 23 | 15 | 71
14:47:00 | 23 | 16 | 71
14:48:00 | 23 | 16 | 69
14:49:00 | 23 | 15 | 71
14:50:00 | 23 | 15 | 71
14:51:00 | 23 | 16 | 71
14:52:00 | 23 | 16 | 55
14:53:00 | 24 | 16 | 71
14:54:00 | 23 | 15 | 72
14:55:00 | 23 | 15 | 66
14:56:00 | 23 | 15 | 72
14:57:00 | 23 | 16 | 72
14:58:00 | 23 | 15 | 72
14:59:00 | 24 | 15 | 72
15:00:00 | 23 | 15 | 70
15:01:00 | 24 | 16 | 61
15:02:00 | 23 | 15 | 72
15:03:00 | 23 | 15 | 71
15:04:00 | 23 | 15 | 66
15:05:00 | 23 | 15 | 65
15:06:00 | 24 | 15 | 72
15:07:00 | 24 | 15 | 45
15:08:00 | 24 | 15 | 41
15:09:00 | 24 | 16 | 72
15:10:00 | 24 | 15 | 72
15:11:00 | 24 | 16 | 16
15:12:00 | 24 | 15 | 72
15:13:00 | 24 | 15 | 72
15:14:00 | 24 | 15 | 72
15:15:00 | 24 | 15 | 72
15:16:00 | 24 | 15 | 72
15:17:00 | 24 | 15 | 72
15:18:00 | 24 | 15 | 72
15:19:00 | 24 | 15 | 72
15:20:00 | 24 | 15 | 72
15:21:00 | 24 | 15 | 72
15:22:00 | 24 | 15 | 72
15:23:00 | 24 | 16 | 74
15:24:00 | 24 | 16 | 73
15:25:00 | 24 | 15 | 74
15:26:00 | 24 | 15 | 64
15:27:00 | 24 | 16 | 41
15:28:00 | 24 | 15 | 73
15:29:00 | 24 | 15 | 73
15:30:00 | 24 | 15 | 46
15:31:00 | 24 | 15 | 74
15:32:00 | 24 | 15 | 74
15:33:00 | 24 | 15 | 73
15:34:00 | 24 | 15 | 74
15:35:00 | 24 | 15 | 73
15:36:00 | 24 | 15 | 73
15:37:00 | 24 | 15 | 74
15:38:00 | 24 | 15 | 74
15:39:00 | 24 | 16 | 72
15:40:00 | 24 | 15 | 71
15:41:00 | 24 | 15 | 73
15:42:00 | 24 | 15 | 72
15:43:00 | 24 | 15 | 72
15:44:00 | 24 | 16 | 72
15:45:00 | 24 | 15 | 74
15:46:00 | 24 | 16 | 74
15:47:00 | 24 | 16 | 74
15:48:00 | 24 | 16 | 74
15:49:00 | 24 | 15 | 74
15:50:00 | 24 | 15 | 74
15:51:00 | 24 | 15 | 74
15:52:00 | 24 | 16 | 73
15:53:00 | 24 | 15 | 74
15:54:00 | 24 | 15 | 75
15:55:00 | 24 | 16 | 75
15:56:00 | 24 | 15 | 75
15:57:00 | 24 | 15 | 75
15:58:00 | 24 | 15 | 75
15:59:00 | 24 | 15 | 76
16:00:00 | 24 | 16 | 76
16:01:00 | 24 | 15 | 40
16:02:00 | 24 | 15 | 76
16:03:00 | 24 | 15 | 76
16:04:00 | 24 | 15 | 76
16:05:00 | 24 | 15 | 76
16:06:00 | 24 | 15 | 76
16:07:00 | 24 | 15 | 76
16:08:00 | 24 | 15 | 76
16:09:00 | 24 | 15 | 76
16:10:00 | 24 | 16 | 73
16:11:00 | 24 | 15 | 76
16:12:00 | 24 | 15 | 76
16:13:00 | 24 | 15 | 76
16:14:00 | 24 | 15 | 76
16:15:00 | 24 | 15 | 76
16:16:00 | 24 | 15 | 76
16:17:00 | 24 | 15 | 77
16:18:00 | 24 | 15 | 76
16:19:00 | 24 | 15 | 76
16:20:00 | 24 | 15 | 77
16:21:00 | 24 | 15 | 77
16:22:00 | 24 | 15 | 77
16:23:00 | 24 | 15 | 77
16:24:00 | 24 | 15 | 76
16:25:00 | 24 | 15 | 77
16:26:00 | 24 | 15 | 76
16:27:00 | 24 | 15 | 74
16:28:00 | 24 | 15 | 77
16:29:00 | 24 | 15 | 76
16:30:00 | 24 | 15 | 77
16:31:00 | 24 | 15 | 77
16:32:00 | 24 | 15 | 77
16:33:00 | 24 | 15 | 77
16:34:00 | 24 | 15 | 77
16:35:00 | 24 | 15 | 76
16:36:00 | 24 | 15 | 77
16:37:00 | 24 | 15 | 77
16:38:00 | 24 | 15 | 77
16:39:00 | 24 | 15 | 77
16:40:00 | 24 | 15 | 77
16:41:00 | 24 | 15 | 77
16:42:00 | 24 | 15 | 61
16:43:00 | 24 | 15 | 77
16:44:00 | 24 | 15 | 76
16:45:00 | 24 | 15 | 77
16:46:00 | 24 | 15 | 77
16:47:00 | 24 | 15 | 77
16:48:00 | 24 | 15 | 47
16:49:00 | 24 | 15 | 77
16:50:00 | 24 | 15 | 76
16:51:00 | 24 | 15 | 77
16:52:00 | 24 | 15 | 76
16:53:00 | 24 | 15 | 77
16:54:00 | 24 | 15 | 78
16:55:00 | 24 | 15 | 78
16:56:00 | 24 | 15 | 78
16:57:00 | 24 | 15 | 78
16:58:00 | 24 | 15 | 78
16:59:00 | 24 | 15 | 78
17:00:00 | 24 | 15 | 47
17:01:00 | 24 | 15 | 78
17:02:00 | 24 | 15 | 76
17:03:00 | 24 | 15 | 78
17:04:00 | 24 | 15 | 76
17:05:00 | 24 | 15 | 78
17:06:00 | 24 | 15 | 77
17:07:00 | 24 | 15 | 78
17:08:00 | 24 | 15 | 78
17:09:00 | 24 | 15 | 78
17:10:00 | 24 | 15 | 78
17:11:00 | 24 | 15 | 78
17:12:00 | 24 | 15 | 32
17:13:00 | 24 | 15 | 79
17:14:00 | 24 | 15 | 80
17:15:00 | 24 | 15 | 80
17:16:00 | 24 | 15 | 80
17:17:00 | 24 | 15 | 80
17:18:00 | 24 | 15 | 66
17:19:00 | 24 | 15 | 80
17:20:00 | 24 | 15 | 80
17:21:00 | 24 | 15 | 0
17:22:00 | 24 | 15 | 80
17:23:00 | 24 | 15 | 80
17:24:00 | 24 | 15 | 64
17:25:00 | 24 | 15 | 80
17:26:00 | 24 | 15 | 80
17:27:00 | 24 | 15 | 57
17:28:00 | 24 | 15 | 71
17:29:00 | 24 | 15 | 80
17:30:00 | 24 | 15 | 67
17:31:00 | 24 | 15 | 27
17:32:00 | 24 | 15 | 79
17:33:00 | 24 | 15 | 80
17:34:00 | 24 | 15 | 81
17:35:00 | 24 | 15 | 79
17:36:00 | 24 | 15 | 81
17:37:00 | 24 | 15 | 81
17:38:00 | 24 | 15 | 78
17:39:00 | 24 | 15 | 81
17:40:00 | 24 | 15 | 81
17:41:00 | 24 | 15 | 81
17:42:00 | 24 | 15 | 81
17:43:00 | 24 | 15 | 81
17:44:00 | 24 | 15 | 81
17:45:00 | 24 | 15 | 81
17:46:00 | 24 | 15 | 81
17:47:00 | 24 | 15 | 81
17:48:00 | 24 | 15 | 81
17:49:00 | 24 | 15 | 81
17:50:00 | 24 | 15 | 81
17:51:00 | 24 | 15 | 82
17:52:00 | 24 | 15 | 82
17:53:00 | 24 | 15 | 82
17:54:00 | 24 | 15 | 82
17:55:00 | 24 | 15 | 82
17:56:00 | 24 | 15 | 82
17:57:00 | 24 | 15 | 82
17:58:00 | 24 | 15 | 82
17:59:00 | 24 | 15 | 79
18:00:00 | 24 | 15 | 82
18:01:00 | 24 | 15 | 81
18:02:00 | 24 | 15 | 81
18:03:00 | 24 | 15 | 82
18:04:00 | 24 | 15 | 80
18:05:00 | 24 | 15 | 82
18:06:00 | 24 | 15 | 82
18:07:00 | 24 | 15 | 81
18:08:00 | 24 | 15 | 82
18:09:00 | 24 | 15 | 82
18:10:00 | 24 | 15 | 81
18:11:00 | 24 | 15 | 82
18:12:00 | 24 | 15 | 82
18:13:00 | 24 | 15 | 79
18:14:00 | 24 | 15 | 82
18:15:00 | 24 | 15 | 83
18:16:00 | 24 | 15 | 83
18:17:00 | 24 | 15 | 83
18:18:00 | 24 | 15 | 83
18:19:00 | 24 | 15 | 80
18:20:00 | 24 | 15 | 83
18:21:00 | 24 | 15 | 83
18:22:00 | 24 | 15 | 63
18:23:00 | 24 | 15 | 79
18:24:00 | 24 | 15 | 83
18:25:00 | 24 | 15 | 83
18:26:00 | 24 | 15 | 70
18:27:00 | 24 | 15 | 83
18:28:00 | 24 | 15 | 83
18:29:00 | 24 | 15 | 52
18:30:00 | 24 | 15 | 83
18:31:00 | 24 | 15 | 83
18:32:00 | 24 | 15 | 77
18:33:00 | 24 | 15 | 83
18:34:00 | 24 | 15 | 83
18:35:00 | 24 | 15 | 83
18:36:00 | 24 | 15 | 1
18:37:00 | 24 | 15 | 83
18:38:00 | 24 | 15 | 83
18:39:00 | 24 | 15 | 83
18:40:00 | 24 | 15 | 83
18:41:00 | 24 | 15 | 79
18:42:00 | 24 | 15 | 83
18:43:00 | 24 | 15 | 83
18:44:00 | 24 | 15 | 83
18:45:00 | 24 | 15 | 80
18:46:00 | 24 | 15 | 54
18:47:00 | 24 | 15 | 19
18:48:00 | 24 | 15 | 83
18:49:00 | 24 | 15 | 83
18:50:00 | 24 | 15 | 70
18:51:00 | 24 | 15 | 53
18:52:00 | 24 | 15 | 27
18:53:00 | 24 | 15 | 84
18:54:00 | 24 | 15 | 84
18:55:00 | 24 | 15 | 81
18:56:00 | 24 | 15 | 37
18:57:00 | 24 | 15 | 84
18:58:00 | 24 | 15 | 84
18:59:00 | 24 | 15 | 75
19:00:00 | 24 | 15 | 10
19:01:00 | 24 | 15 | 84
19:02:00 | 24 | 15 | 85
19:03:00 | 24 | 15 | 85
19:04:00 | 24 | 15 | 85
19:05:00 | 24 | 15 | 85
19:06:00 | 24 | 15 | 85
19:07:00 | 24 | 15 | 85
19:08:00 | 24 | 15 | 85
19:09:00 | 24 | 15 | 85
19:10:00 | 24 | 15 | 85
19:11:00 | 24 | 15 | 85
19:12:00 | 24 | 15 | 86
19:13:00 | 24 | 15 | 86
19:14:00 | 24 | 15 | 86
19:15:00 | 24 | 15 | 85
19:16:00 | 24 | 15 | 86
19:17:00 | 24 | 15 | 86
19:18:00 | 24 | 15 | 86
19:19:00 | 24 | 15 | 86
19:20:00 | 24 | 15 | 86
19:21:00 | 24 | 15 | 86
19:22:00 | 24 | 15 | 86
19:23:00 | 24 | 15 | 86
19:24:00 | 24 | 15 | 86
19:25:00 | 24 | 15 | 86
19:26:00 | 24 | 15 | 86
19:27:00 | 24 | 15 | 85
19:28:00 | 24 | 15 | 86
19:29:00 | 24 | 15 | 86
19:30:00 | 24 | 15 | 86
19:31:00 | 24 | 15 | 39
19:32:00 | 24 | 15 | 86
19:33:00 | 24 | 15 | 86
19:34:00 | 24 | 15 | 86
19:35:00 | 24 | 15 | 86
19:36:00 | 24 | 15 | 87
19:37:00 | 24 | 15 | 87
19:38:00 | 24 | 15 | 87
19:39:00 | 24 | 15 | 87
19:40:00 | 24 | 15 | 87
19:41:00 | 24 | 15 | 87
19:42:00 | 24 | 15 | 87
19:43:00 | 24 | 15 | 81
19:44:00 | 24 | 15 | 85
19:45:00 | 24 | 15 | 86
19:46:00 | 24 | 15 | 87
19:47:00 | 24 | 15 | 87
19:48:00 | 24 | 15 | 87
19:49:00 | 24 | 15 | 0
19:50:00 | 24 | 15 | 87
19:51:00 | 24 | 15 | 88
19:52:00 | 24 | 15 | 13
19:53:00 | 24 | 15 | 88
19:54:00 | 24 | 15 | 88
19:55:00 | 24 | 15 | 61
19:56:00 | 24 | 15 | 88
19:57:00 | 24 | 15 | 20
19:58:00 | 24 | 15 | 88
19:59:00 | 24 | 15 | 50
20:00:00 | 24 | 15 | 88
20:01:00 | 24 | 15 | 88
20:02:00 | 24 | 15 | 88
20:03:00 | 24 | 15 | 88
20:04:00 | 24 | 15 | 88
20:05:00 | 24 | 15 | 88
20:06:00 | 24 | 15 | 87
20:07:00 | 24 | 15 | 85
20:08:00 | 24 | 15 | 88
20:09:00 | 24 | 15 | 88
20:10:00 | 24 | 15 | 46
20:11:00 | 24 | 15 | 88
20:12:00 | 24 | 15 | 88
20:13:00 | 24 | 15 | 88
20:14:00 | 24 | 15 | 88
20:15:00 | 24 | 15 | 88
20:16:00 | 24 | 15 | 88
20:17:00 | 24 | 15 | 88
20:18:00 | 24 | 15 | 88
20:19:00 | 24 | 15 | 81
20:20:00 | 24 | 15 | 88
20:21:00 | 24 | 15 | 88
20:22:00 | 24 | 15 | 82
20:23:00 | 24 | 15 | 88
20:24:00 | 24 | 15 | 88
20:25:00 | 24 | 15 | 63
20:26:00 | 24 | 15 | 88
20:27:00 | 24 | 15 | 88
20:28:00 | 24 | 15 | 88
20:29:00 | 24 | 15 | 88
20:30:00 | 24 | 15 | 85
20:31:00 | 24 | 15 | 88
20:32:00 | 24 | 15 | 88
20:33:00 | 24 | 15 | 88
20:34:00 | 24 | 15 | 88
20:35:00 | 24 | 15 | 88
20:36:00 | 24 | 15 | 88
20:37:00 | 24 | 15 | 85
20:38:00 | 24 | 15 | 82
20:39:00 | 24 | 15 | 88
20:40:00 | 24 | 15 | 89
20:41:00 | 24 | 15 | 88
20:42:00 | 24 | 15 | 77
20:43:00 | 24 | 15 | 88
20:44:00 | 24 | 15 | 88
20:45:00 | 24 | 15 | 89
20:46:00 | 24 | 15 | 89
20:47:00 | 24 | 15 | 89
20:48:00 | 24 | 15 | 89
20:49:00 | 24 | 15 | 89
20:50:00 | 24 | 15 | 89
20:51:00 | 24 | 15 | 89
20:52:00 | 24 | 15 | 89
20:53:00 | 24 | 15 | 89
20:54:00 | 24 | 15 | 89
20:55:00 | 24 | 15 | 89
20:56:00 | 24 | 15 | 89
20:57:00 | 24 | 15 | 89
20:58:00 | 24 | 15 | 89
20:59:00 | 24 | 15 | 89
21:00:00 | 24 | 15 | 89
21:01:00 | 24 | 15 | 89
21:02:00 | 24 | 15 | 90
21:03:00 | 24 | 15 | 72
21:04:00 | 24 | 15 | 90
21:05:00 | 24 | 15 | 90
21:06:00 | 24 | 15 | 90
21:07:00 | 24 | 15 | 89
21:08:00 | 24 | 15 | 90
21:09:00 | 24 | 15 | 74
21:10:00 | 24 | 15 | 76
21:11:00 | 24 | 15 | 78
21:12:00 | 24 | 15 | 87
21:13:00 | 24 | 15 | 90
21:14:00 | 24 | 15 | 90
21:15:00 | 24 | 15 | 90
21:16:00 | 24 | 15 | 90
21:17:00 | 24 | 15 | 90
21:18:00 | 24 | 15 | 90
21:19:00 | 24 | 15 | 90
21:20:00 | 24 | 15 | 90
21:21:00 | 24 | 15 | 90
21:22:00 | 24 | 15 | 90
21:23:00 | 24 | 15 | 90
21:24:00 | 24 | 15 | 90
21:25:00 | 24 | 15 | 89
21:26:00 | 24 | 15 | 90
21:27:00 | 24 | 15 | 91
21:28:00 | 24 | 15 | 91
21:29:00 | 24 | 15 | 91
21:30:00 | 24 | 15 | 91
21:31:00 | 24 | 15 | 91
21:32:00 | 24 | 15 | 91
21:33:00 | 24 | 15 | 91
21:34:00 | 24 | 15 | 91
21:35:00 | 24 | 15 | 91
21:36:00 | 24 | 15 | 91
21:37:00 | 24 | 15 | 91
21:38:00 | 24 | 15 | 91
21:39:00 | 24 | 15 | 91
21:40:00 | 24 | 15 | 91
21:41:00 | 24 | 15 | 91
21:42:00 | 24 | 15 | 91
21:43:00 | 24 | 15 | 91
21:44:00 | 24 | 15 | 91
21:45:00 | 24 | 15 | 91
21:46:00 | 24 | 15 | 91
21:47:00 | 24 | 15 | 91
21:48:00 | 24 | 15 | 91
21:49:00 | 24 | 15 | 91
21:50:00 | 24 | 15 | 91
21:51:00 | 24 | 15 | 91
21:52:00 | 24 | 15 | 91
21:53:00 | 24 | 15 | 91
21:54:00 | 24 | 15 | 91
21:55:00 | 24 | 15 | 91
21:56:00 | 24 | 15 | 91
21:57:00 | 24 | 15 | 91
21:58:00 | 24 | 15 | 91
21:59:00 | 24 | 15 | 91
22:00:00 | 24 | 15 | 91
22:01:00 | 24 | 15 | 91
22:02:00 | 24 | 15 | 91
22:03:00 | 24 | 15 | 91
22:04:00 | 24 | 15 | 91
22:05:00 | 24 | 15 | 91
22:06:00 | 24 | 15 | 78
22:07:00 | 24 | 15 | 92
22:08:00 | 24 | 15 | 92
22:09:00 | 24 | 15 | 92
22:10:00 | 24 | 15 | 92
22:11:00 | 24 | 15 | 92
22:12:00 | 24 | 15 | 92
22:13:00 | 24 | 15 | 91
22:14:00 | 24 | 15 | 92
22:15:00 | 24 | 15 | 92
22:16:00 | 24 | 15 | 92
22:17:00 | 24 | 15 | 92
22:18:00 | 24 | 15 | 92
22:19:00 | 24 | 15 | 92
22:20:00 | 24 | 15 | 92
22:21:00 | 24 | 15 | 92
22:22:00 | 24 | 15 | 92
22:23:00 | 24 | 15 | 92
22:24:00 | 24 | 15 | 92
22:25:00 | 24 | 15 | 92
22:26:00 | 24 | 15 | 92
22:27:00 | 24 | 15 | 92
22:28:00 | 24 | 15 | 92
22:29:00 | 24 | 15 | 65
22:30:00 | 24 | 15 | 92
22:31:00 | 24 | 15 | 92
22:32:00 | 24 | 15 | 92
22:33:00 | 24 | 15 | 91
22:34:00 | 24 | 15 | 92
22:35:00 | 24 | 15 | 85
22:36:00 | 24 | 15 | 92
22:37:00 | 24 | 15 | 92
22:38:00 | 24 | 15 | 92
22:39:00 | 24 | 15 | 92
22:40:00 | 24 | 15 | 92
22:41:00 | 24 | 15 | 92
22:42:00 | 24 | 15 | 92
22:43:00 | 24 | 15 | 92
22:44:00 | 24 | 15 | 92
22:45:00 | 24 | 15 | 92
22:46:00 | 24 | 15 | 93
22:47:00 | 24 | 15 | 93
22:48:00 | 24 | 15 | 93
22:49:00 | 24 | 15 | 93
22:50:00 | 24 | 15 | 93
22:51:00 | 24 | 15 | 84
22:52:00 | 24 | 15 | 93
22:53:00 | 24 | 15 | 93
22:54:00 | 24 | 15 | 93
22:55:00 | 24 | 15 | 93
22:56:00 | 24 | 15 | 93
22:57:00 | 24 | 15 | 93
22:58:00 | 24 | 15 | 93
22:59:00 | 24 | 15 | 93
23:00:00 | 24 | 15 | 93
23:01:00 | 24 | 15 | 93
23:02:00 | 24 | 15 | 93
23:03:00 | 24 | 15 | 93
23:04:00 | 24 | 15 | 93
23:05:00 | 24 | 15 | 93
23:06:00 | 24 | 15 | 93
23:07:00 | 24 | 15 | 93
23:08:00 | 24 | 15 | 93
23:09:00 | 24 | 15 | 93
23:10:00 | 23 | 15 | 93
23:11:00 | 23 | 15 | 89
23:12:00 | 23 | 15 | 93
23:13:00 | 23 | 15 | 93
23:14:00 | 23 | 15 | 93
23:15:00 | 23 | 15 | 93
23:16:00 | 23 | 15 | 93
23:17:00 | 23 | 15 | 93
23:18:00 | 23 | 15 | 93
23:19:00 | 23 | 15 | 92
23:20:00 | 23 | 15 | 91
23:21:00 | 23 | 15 | 93
23:22:00 | 23 | 15 | 94
23:23:00 | 23 | 15 | 93
23:24:00 | 23 | 15 | 93
23:25:00 | 23 | 15 | 93
23:26:00 | 23 | 15 | 91
23:27:00 | 23 | 15 | 94
23:28:00 | 23 | 15 | 94
23:29:00 | 23 | 15 | 94
23:30:00 | 23 | 15 | 94
23:31:00 | 23 | 15 | 94
23:32:00 | 23 | 15 | 94
23:33:00 | 23 | 15 | 94
23:34:00 | 23 | 15 | 94
23:35:00 | 23 | 15 | 94
23:36:00 | 23 | 15 | 94
23:37:00 | 23 | 15 | 94
23:38:00 | 23 | 15 | 94
23:39:00 | 23 | 15 | 94
23:40:00 | 23 | 15 | 76
23:41:00 | 23 | 15 | 94
23:42:00 | 23 | 15 | 94
23:43:00 | 23 | 15 | 87
23:44:00 | 23 | 15 | 72
23:45:00 | 23 | 15 | 88
23:46:00 | 23 | 15 | 90
23:47:00 | 23 | 15 | 90
23:48:00 | 23 | 15 | 92
23:49:00 | 23 | 15 | 93
23:50:00 | 23 | 15 | 94
23:51:00 | 23 | 15 | 94
23:52:00 | 23 | 15 | 94
23:53:00 | 23 | 15 | 94
23:54:00 | 23 | 15 | 94
23:55:00 | 23 | 15 | 94
23:56:00 | 23 | 15 | 94
23:57:00 | 23 | 15 | 94
23:58:00 | 23 | 15 | 94
23:59:00 | 23 | 15 | 94
24:00:00 | 23 | 15 | 94
24:01:00 | 23 | 15 | 94
24:02:00 | 23 | 15 | 94
24:03:00 | 23 | 15 | 94
24:04:00 | 23 | 15 | 94
24:05:00 | 23 | 15 | 94
24:06:00 | 23 | 15 | 94
24:07:00 | 23 | 15 | 94
24:08:00 | 23 | 15 | 94
24:09:00 | 23 | 15 | 94
24:10:00 | 23 | 15 | 94
24:11:00 | 24 | 15 | 94
24:12:00 | 23 | 15 | 94
24:13:00 | 23 | 15 | 94
24:14:00 | 24 | 15 | 95
24:15:00 | 24 | 15 | 94
24:16:00 | 24 | 15 | 94
24:17:00 | 23 | 15 | 94
24:18:00 | 24 | 15 | 94
24:19:00 | 24 | 15 | 94
24:20:00 | 24 | 15 | 95
24:21:00 | 23 | 15 | 94
24:22:00 | 24 | 15 | 95
24:23:00 | 24 | 15 | 93
24:24:00 | 24 | 15 | 43
24:25:00 | 23 | 1 | 42