## Sheet1
Колонка_1 | Колонка_2 | Колонка_3 | Колонка_4
--Test Summary--
Full Path and File Name
Instrument Name | 7222 #2
Instrument Type | Consistometer
Instrument Serial Number | 128
Test Start Date | 28.08.2002
Test Start Time | 12:22:19
Test Stop Date | 28.08.2002
Test Stop Time | 15:01:31
Test Length | 2:39:12
Final Sample Time Offset | 2:39:00
Controller Schedule Name
Sampling Period | 60 seconds
Comments | MPa: 25(40min) T: 47(40min), tap water
Information | WellID | 30
Information | Customer | KomiOil-Usinsk
Information | CementClass | PCT-II-50
Information | CementMfr | Sukhoy Log
Information | Additives | 1%TDF-1+0.2%D-19
Information | Density | 1900
Information | BHCT | 47
Information | BHST | 57
Information | FluidLoss
Information | JobType | 245 mm csg tail slurry
Calculated Value | Thickening_Time | N/A
Calculated Value | Setting Time | N/A
Initial Temperature (C) | 24 C
Final Temperature (C) | 47 C
Initial Pressure (MPa) | 1 MPa
Final Pressure (MPa) | 25 MPa
Initial Consistency (Bc) | 2 Bc
Final Consistency (Bc) | 70 Bc
--Data--
Time (HH:MM:SS) | Temperature (C) | Pressure (MPa) | Consistency (Bc)
0:00:00 | 24 | 1 | 2
0:01:00 | 24 | 3 | 2
0:02:00 | 24 | 3 | 3
0:03:00 | 24 | 4 | 3
0:04:00 | 24 | 4 | 3
0:05:00 | 24 | 5 | 4
0:06:00 | 25 | 5 | 6
0:07:00 | 25 | 6 | 6
0:08:00 | 25 | 7 | 5
0:09:00 | 26 | 7 | 5
0:10:00 | 26 | 8 | 7
0:11:00 | 27 | 9 | 12
0:12:00 | 28 | 9 | 13
0:13:00 | 29 | 10 | 12
0:14:00 | 30 | 11 | 12
0:15:00 | 31 | 11 | 13
0:16:00 | 31 | 12 | 9
0:17:00 | 32 | 12 | 11
0:18:00 | 33 | 13 | 4
0:19:00 | 34 | 13 | 4
0:20:00 | 35 | 13 | 5
0:21:00 | 36 | 14 | 6
0:22:00 | 37 | 14 | 6
0:23:00 | 37 | 15 | 4
0:24:00 | 38 | 16 | 2
0:25:00 | 39 | 17 | 2
0:26:00 | 39 | 17 | 2
0:27:00 | 40 | 18 | 3
0:28:00 | 40 | 18 | 3
0:29:00 | 41 | 19 | 4
0:30:00 | 41 | 19 | 3
0:31:00 | 42 | 20 | 2
0:32:00 | 42 | 20 | 2
0:33:00 | 43 | 21 | 2
0:34:00 | 43 | 21 | 3
0:35:00 | 44 | 23 | 5
0:36:00 | 44 | 23 | 3
0:37:00 | 45 | 23 | 3
0:38:00 | 46 | 24 | 3
0:39:00 | 46 | 24 | 3
0:40:00 | 47 | 25 | 4
0:41:00 | 48 | 26 | 4
0:42:00 | 48 | 26 | 5
0:43:00 | 48 | 26 | 5
0:44:00 | 49 | 26 | 7
0:45:00 | 49 | 26 | 7
0:46:00 | 50 | 25 | 8
0:47:00 | 50 | 25 | 9
0:48:00 | 50 | 25 | 9
0:49:00 | 50 | 25 | 10
0:50:00 | 50 | 25 | 10
0:51:00 | 49 | 25 | 11
0:52:00 | 49 | 25 | 12
0:53:00 | 49 | 25 | 11
0:54:00 | 49 | 25 | 11
0:55:00 | 48 | 25 | 14
0:56:00 | 48 | 25 | 33
0:57:00 | 48 | 25 | 22
0:58:00 | 48 | 25 | 22
0:59:00 | 47 | 25 | 21
1:00:00 | 47 | 25 | 26
1:01:00 | 47 | 25 | 21
1:02:00 | 47 | 25 | 21
1:03:00 | 47 | 25 | 20
1:04:00 | 47 | 25 | 18
1:05:00 | 47 | 25 | 24
1:06:00 | 47 | 26 | 23
1:07:00 | 47 | 25 | 22
1:08:00 | 47 | 26 | 24
1:09:00 | 47 | 26 | 24
1:10:00 | 47 | 26 | 23
1:11:00 | 47 | 26 | 25
1:12:00 | 47 | 26 | 22
1:13:00 | 47 | 26 | 29
1:14:00 | 47 | 26 | 27
1:15:00 | 47 | 26 | 23
1:16:00 | 47 | 26 | 38
1:17:00 | 47 | 26 | 30
1:18:00 | 47 | 26 | 28
1:19:00 | 47 | 26 | 21
1:20:00 | 47 | 26 | 31
1:21:00 | 47 | 26 | 26
1:22:00 | 47 | 26 | 25
1:23:00 | 47 | 26 | 24
1:24:00 | 47 | 26 | 27
1:25:00 | 47 | 26 | 25
1:26:00 | 47 | 26 | 25
1:27:00 | 47 | 26 | 27
1:28:00 | 47 | 26 | 25
1:29:00 | 47 | 26 | 29
1:30:00 | 47 | 26 | 22
1:31:00 | 47 | 26 | 23
1:32:00 | 47 | 26 | 22
1:33:00 | 47 | 26 | 23
1:34:00 | 47 | 26 | 25
1:35:00 | 47 | 26 | 23
1:36:00 | 47 | 26 | 23
1:37:00 | 47 | 26 | 23
1:38:00 | 47 | 26 | 27
1:39:00 | 47 | 26 | 25
1:40:00 | 47 | 26 | 25
1:41:00 | 47 | 26 | 25
1:42:00 | 47 | 26 | 25
1:43:00 | 47 | 26 | 27
1:44:00 | 47 | 26 | 26
1:45:00 | 47 | 26 | 27
1:46:00 | 47 | 26 | 28
1:47:00 | 47 | 26 | 28
1:48:00 | 47 | 26 | 36
1:49:00 | 47 | 26 | 32
1:50:00 | 47 | 26 | 31
1:51:00 | 47 | 26 | 31
1:52:00 | 47 | 26 | 31
1:53:00 | 47 | 26 | 32
1:54:00 | 47 | 26 | 34
1:55:00 | 47 | 26 | 34
1:56:00 | 47 | 26 | 35
1:57:00 | 47 | 26 | 35
1:58:00 | 47 | 26 | 35
1:59:00 | 47 | 26 | 35
2:00:00 | 47 | 26 | 36
2:01:00 | 47 | 26 | 36
2:02:00 | 47 | 26 | 37
2:03:00 | 47 | 26 | 38
2:04:00 | 47 | 25 | 39
2:05:00 | 47 | 26 | 39
2:06:00 | 47 | 25 | 40
2:07:00 | 47 | 25 | 41
2:08:00 | 47 | 25 | 42
2:09:00 | 47 | 25 | 46
2:10:00 | 47 | 25 | 47
2:11:00 | 47 | 25 | 46
2:12:00 | 47 | 25 | 46
2:13:00 | 47 | 25 | 47
2:14:00 | 47 | 25 | 47
2:15:00 | 47 | 25 | 49
2:16:00 | 47 | 25 | 49
2:17:00 | 47 | 25 | 51
2:18:00 | 47 | 25 | 57
2:19:00 | 47 | 25 | 56
2:20:00 | 47 | 25 | 56
2:21:00 | 47 | 25 | 56
2:22:00 | 47 | 25 | 57
2:23:00 | 47 | 25 | 57
2:24:00 | 47 | 25 | 57
2:25:00 | 47 | 25 | 58
2:26:00 | 47 | 25 | 59
2:27:00 | 47 | 25 | 59
2:28:00 | 47 | 25 | 61
2:29:00 | 47 | 25 | 62
2:30:00 | 47 | 25 | 65
2:31:00 | 47 | 25 | 67
2:32:00 | 47 | 25 | 67
2:33:00 | 47 | 25 | 64
2:34:00 | 47 | 25 | 65
2:35:00 | 47 | 25 | 67
2:36:00 | 47 | 25 | 68
2:37:00 | 47 | 25 | 69
2:38:00 | 47 | 25 | 70
2:39:00 | 47 | 25 | 70