## Sheet1
Колонка_1 | Колонка_2 | Колонка_3 | Колонка_4
--Test Summary--
Full Path and File Name
Instrument Name | 7222 #2
Instrument Type | Consistometer
Instrument Serial Number | 128
Test Start Date | 04.09.2002
Test Start Time | 15:28:42
Test Stop Date | 04.09.2002
Test Stop Time | 18:32:43
Test Length | 3:04:01
Final Sample Time Offset | 3:04:00
Controller Schedule Name
Sampling Period | 60 seconds
Comments | MPa: 13(30min) T: 25(30min)
Information | WellID | 1/85
Information | Customer | AGD-Usinsk
Information | CementClass | PCT-II-50
Information | CementMfr | Sukhoy Log
Information | Additives | 2%CaCl2
Information | Density | 1900
Information | BHCT | 25
Information | BHST | 25
Information | FluidLoss
Information | JobType | PLUG
Calculated Value | Thickening_Time | 2:45:00
Calculated Value | Setting Time | 3:04:00
Initial Temperature (C) | 29 C
Final Temperature (C) | 32 C
Initial Pressure (MPa) | 2 MPa
Final Pressure (MPa) | 13 MPa
Initial Consistency (Bc) | 22 Bc
Final Consistency (Bc) | 100 Bc
--Data--
Time (HH:MM:SS) | Temperature (C) | Pressure (MPa) | Consistency (Bc)
0:00:00 | 29 | 2 | 22
0:01:00 | 28 | 3 | 23
0:02:00 | 28 | 3 | 22
0:03:00 | 28 | 3 | 23
0:04:00 | 28 | 4 | 23
0:05:00 | 28 | 4 | 22
0:06:00 | 28 | 4 | 21
0:07:00 | 28 | 4 | 21
0:08:00 | 27 | 5 | 21
0:09:00 | 27 | 5 | 21
0:10:00 | 27 | 6 | 21
0:11:00 | 27 | 6 | 21
0:12:00 | 27 | 6 | 21
0:13:00 | 27 | 7 | 21
0:14:00 | 27 | 7 | 23
0:15:00 | 27 | 8 | 21
0:16:00 | 27 | 8 | 21
0:17:00 | 27 | 8 | 21
0:18:00 | 27 | 9 | 21
0:19:00 | 27 | 9 | 22
0:20:00 | 27 | 10 | 22
0:21:00 | 27 | 10 | 21
0:22:00 | 27 | 10 | 22
0:23:00 | 27 | 10 | 22
0:24:00 | 27 | 11 | 22
0:25:00 | 27 | 11 | 22
0:26:00 | 27 | 12 | 22
0:27:00 | 27 | 12 | 22
0:28:00 | 27 | 13 | 22
0:29:00 | 27 | 13 | 22
0:30:00 | 27 | 13 | 22
0:31:00 | 27 | 13 | 22
0:32:00 | 27 | 13 | 22
0:33:00 | 27 | 13 | 22
0:34:00 | 27 | 13 | 22
0:35:00 | 27 | 13 | 22
0:36:00 | 27 | 13 | 22
0:37:00 | 27 | 13 | 22
0:38:00 | 27 | 13 | 22
0:39:00 | 27 | 13 | 22
0:40:00 | 27 | 13 | 22
0:41:00 | 27 | 13 | 22
0:42:00 | 27 | 13 | 22
0:43:00 | 27 | 13 | 22
0:44:00 | 27 | 13 | 22
0:45:00 | 27 | 13 | 22
0:46:00 | 27 | 13 | 22
0:47:00 | 27 | 13 | 22
0:48:00 | 27 | 13 | 22
0:49:00 | 27 | 13 | 22
0:50:00 | 27 | 13 | 22
0:51:00 | 27 | 13 | 22
0:52:00 | 28 | 13 | 22
0:53:00 | 28 | 13 | 22
0:54:00 | 28 | 13 | 22
0:55:00 | 28 | 13 | 22
0:56:00 | 28 | 13 | 22
0:57:00 | 28 | 13 | 22
0:58:00 | 28 | 13 | 22
0:59:00 | 28 | 13 | 22
1:00:00 | 28 | 13 | 22
1:01:00 | 28 | 13 | 22
1:02:00 | 28 | 13 | 22
1:03:00 | 28 | 13 | 22
1:04:00 | 28 | 13 | 22
1:05:00 | 28 | 13 | 22
1:06:00 | 28 | 13 | 22
1:07:00 | 28 | 13 | 22
1:08:00 | 28 | 13 | 22
1:09:00 | 28 | 13 | 22
1:10:00 | 28 | 13 | 22
1:11:00 | 28 | 13 | 22
1:12:00 | 28 | 13 | 22
1:13:00 | 28 | 13 | 22
1:14:00 | 28 | 13 | 22
1:15:00 | 29 | 13 | 22
1:16:00 | 29 | 13 | 22
1:17:00 | 29 | 13 | 22
1:18:00 | 29 | 13 | 21
1:19:00 | 29 | 13 | 22
1:20:00 | 29 | 13 | 21
1:21:00 | 29 | 13 | 21
1:22:00 | 29 | 13 | 21
1:23:00 | 29 | 13 | 21
1:24:00 | 29 | 13 | 22
1:25:00 | 29 | 13 | 22
1:26:00 | 29 | 13 | 22
1:27:00 | 29 | 13 | 21
1:28:00 | 29 | 13 | 22
1:29:00 | 29 | 13 | 22
1:30:00 | 29 | 13 | 22
1:31:00 | 29 | 13 | 22
1:32:00 | 29 | 13 | 22
1:33:00 | 29 | 13 | 22
1:34:00 | 29 | 13 | 22
1:35:00 | 29 | 13 | 22
1:36:00 | 29 | 13 | 22
1:37:00 | 29 | 13 | 22
1:38:00 | 29 | 13 | 22
1:39:00 | 29 | 13 | 22
1:40:00 | 29 | 13 | 22
1:41:00 | 29 | 13 | 21
1:42:00 | 29 | 13 | 22
1:43:00 | 30 | 13 | 22
1:44:00 | 30 | 13 | 21
1:45:00 | 30 | 13 | 21
1:46:00 | 30 | 13 | 22
1:47:00 | 30 | 13 | 22
1:48:00 | 30 | 13 | 23
1:49:00 | 30 | 13 | 23
1:50:00 | 30 | 13 | 24
1:51:00 | 30 | 13 | 24
1:52:00 | 30 | 13 | 25
1:53:00 | 30 | 13 | 27
1:54:00 | 30 | 13 | 28
1:55:00 | 30 | 13 | 29
1:56:00 | 30 | 13 | 30
1:57:00 | 30 | 13 | 31
1:58:00 | 30 | 13 | 32
1:59:00 | 30 | 13 | 32
2:00:00 | 30 | 13 | 33
2:01:00 | 30 | 13 | 33
2:02:00 | 30 | 13 | 34
2:03:00 | 30 | 13 | 34
2:04:00 | 30 | 13 | 35
2:05:00 | 30 | 13 | 35
2:06:00 | 30 | 13 | 37
2:07:00 | 30 | 13 | 38
2:08:00 | 30 | 13 | 40
2:09:00 | 31 | 13 | 43
2:10:00 | 31 | 13 | 41
2:11:00 | 31 | 13 | 48
2:12:00 | 30 | 13 | 39
2:13:00 | 31 | 13 | 43
2:14:00 | 31 | 13 | 39
2:15:00 | 31 | 13 | 40
2:16:00 | 31 | 13 | 40
2:17:00 | 31 | 13 | 41
2:18:00 | 31 | 13 | 42
2:19:00 | 31 | 13 | 43
2:20:00 | 31 | 13 | 44
2:21:00 | 31 | 13 | 44
2:22:00 | 31 | 13 | 45
2:23:00 | 31 | 13 | 46
2:24:00 | 31 | 13 | 47
2:25:00 | 31 | 13 | 47
2:26:00 | 31 | 13 | 48
2:27:00 | 31 | 13 | 48
2:28:00 | 31 | 13 | 51
2:29:00 | 31 | 13 | 51
2:30:00 | 31 | 13 | 54
2:31:00 | 31 | 13 | 59
2:32:00 | 31 | 13 | 55
2:33:00 | 31 | 13 | 58
2:34:00 | 31 | 13 | 57
2:35:00 | 31 | 13 | 59
2:36:00 | 31 | 13 | 59
2:37:00 | 31 | 13 | 60
2:38:00 | 31 | 13 | 61
2:39:00 | 31 | 13 | 62
2:40:00 | 31 | 13 | 65
2:41:00 | 31 | 13 | 67
2:42:00 | 31 | 13 | 69
2:43:00 | 32 | 13 | 69
2:44:00 | 32 | 13 | 70
2:45:00 | 32 | 13 | 71
2:46:00 | 32 | 13 | 72
2:47:00 | 32 | 13 | 73
2:48:00 | 32 | 13 | 74
2:49:00 | 32 | 13 | 75
2:50:00 | 32 | 13 | 76
2:51:00 | 32 | 13 | 77
2:52:00 | 32 | 13 | 77
2:53:00 | 32 | 13 | 78
2:54:00 | 32 | 13 | 84
2:55:00 | 32 | 13 | 82
2:56:00 | 32 | 13 | 82
2:57:00 | 32 | 13 | 85
2:58:00 | 32 | 13 | 86
2:59:00 | 32 | 13 | 89
3:00:00 | 32 | 13 | 90
3:01:00 | 32 | 13 | 92
3:02:00 | 32 | 13 | 97
3:03:00 | 32 | 13 | 99
3:04:00 | 32 | 13 | 100